## Sheet1
number | name | Nominal density, g/cm3 | eff.density, g/cm3 | T.A.D., at/bn-cm | reference | description | notes | Category-0 | Category-1 | valid
2 | liquid helium (0.9MPa, 4.3K) |  | 0.14822 | 0.0223005 |  |  |  | standard materials | single element
4 | berillium |  | 1.82 | 0.121107 |  |  |  | standard materials | single element
29 | oxygen free copper |  | 8.94 | 0.0847258 |  |  |  | standard materials | single element
74 | pure tungsten (Plansee AG) |  | 19 | 0.062407 |  |  |  | standard materials | single element
100 | SS316L(N)-IG |  | 7.93 | 0.0859386 |  |  |  | standard materials | steel pure
101 | SS316L(N)-IG |  | 7.93 | 0.0859115 | ITER_D_HTN8X3 v2.1 (VV port extension, 9.1) |  |  | standard materials | steel pure
102 | SS304LN |  | 7.93 | 0.0876975 | ITER_D_HTN8X3 v2.1 (VVTS and CTSs, 13.1) | Amounts of Co,Nb,Ta have been derived from UZUQX7, REYV5V according to specifications provided in V6APT5 |  | standard materials | steel pure
103 | SS304/304L |  | 8.03 | 0.0886744 | ITER_D_HTN8X3 v2.1 (Cryostat, 14.1) | Amounts of Co,Nb,Ta have been derived from UZUQX7, REYV5V according to specifications provided in V6APT5 |  | standard materials | steel pure
104 | SS304 |  | 7.93 | 0.0873826 |  |  |  | standard materials | steel pure
105 | SS304L |  | 7.93 | 0.0872853 |  |  |  | standard materials | steel pure
106 | SS316 VV piping |  | 7.93 | 0.0864034 | ITER_D_HTN8X3 v2.1 (VV, 8.2) |  |  | standard materials | steel pure
107 | XM-19 VV (IWS) |  | 7.88 | 0.086844 | ITER_D_HTN8X3 v2.1 (VV, IWS, 8.6) |  |  | standard materials | steel pure
108 | SS316L BLK manifold |  | 7.93 | 0.086589 | ITER_D_HTN8X3 v2.1 (Blanket, 5.2) |  |  | standard materials | steel pure
109 | Steel 660 |  | 7.92 | 0.0866109 |  |  |  | standard materials | steel pure
110 | SS316LN |  | 7.93 | 0.0867085 |  |  |  | standard materials | steel pure
111 | SS316L |  | 7.93 | 0.0865552 |  |  |  | standard materials | steel pure
112 | SS304L (UNS S30404) |  | 8.03 | 0.088475 | ITER_D_HTN8X3 v2.1, 15 PIPES FOR COOLING WATER SYSTEM (PBS 26) |  |  | standard materials | steel pure
113 | SS316L (UNS S31603) |  | 8.03 | 0.087549 | ITER_D_HTN8X3 v2.1, 15 PIPES FOR COOLING WATER SYSTEM (PBS 26) |  |  | standard materials | steel pure
120 | SS304B7 | 7.74 | 2.38237 | 0.0281197 |  | VOLUME FRACTION [%] - 30.78 |  | standard materials | steel pure + void
121 | SS304B4 VV(IWS) | 7.82 | 3.27032 | 0.0374986 | ITER_D_HTN8X3 v2.1 (VV, IWS, 8.4) | VOLUME FRACTION [%] - 41.82 |  | standard materials | steel pure + void
122 | SS430 VV(IWS) | 7.75 | 3.0783 | 0.034082 | ITER_D_HTN8X3 v2.1 (VV, IWS, 8.3) | VOLUME FRACTION [%] - 39.72 |  | standard materials | steel pure + void
123 | XM-19 DIV |  | 7.88 | 0.086851 | ITER_D_HTN8X3 v2.1 (Divertor, 6.4) |  |  | standard materials | steel pure
124 | SS316L DIV pipes |  | 7.93 | 0.086589 | ITER_D_HTN8X3 v2.1 (Divertor, 6.5) |  |  | standard materials | steel pure
125 | SS660 (A286) |  | 7.92 | 0.08664 |  |  |  | standard materials | steel pure
190 | TFC inboard mix |  | 1.4274 | 0.0155799 |  | liquid He(82vol%) + SS316L(18vol%) |  | standard materials | steel mixture
200 | ORDINARY CONCRETE |  | 2.2875 | 0.0720507 | UJ4F5B, v.11, 10 Apr 2017 |  | Check comment in C-model | standard materials | non metallic compounds pure
201 | KAPTON POLYIMIDE |  | 1.85 | 0.1139 | QJ2K2V V1.0 |  |  | standard materials | non metallic compounds pure
202 | BORATED HEAVY CONCRETE | 3.9 | 3.6 | 0.084479 | ITER_D_T98C4W (ITER_D_QZ7BEK V1.3, ITER_D_RJLLFY V2.1) | - nominal density 3.9 g/cc, reduced to 3.6 g/cc for conservatism |  | standard materials | non metallic compounds pure
203 | Boron carbide B4C |  | 2.3 |  | ITER_D_Q43KAY v1.1 |  |  | standard materials | non metallic compounds pure
204 | Magnesia MgO (ASTM E1652 Type 1) |  | 2.7 |  | ITER_D_HTN8X3 v2.1 - Section 7.4 |  |  | standard materials | non metallic compounds pure
250 | DOUBLE PANCAKE INSULATION (TFC) |  | 1.49521 | 0.0798233 |  |  |  | standard materials | non metallic compounds mixt
251 | FILLER BETWEEN TFC CASING AND GROUND INSULATION |  | 1.79024 | 0.101399 |  |  |  | standard materials | non metallic compounds mixt
252 | GLASS SHEETS BETWEEN TFC DP |  | 1.77167 | 0.0858266 |  |  |  | standard materials | non metallic compounds mixt
253 | TFC GROUND INSULATION |  | 1.39667 | 0.0773752 |  |  |  | standard materials | non metallic compounds mixt
254 | TFC TURN INSULATION |  | 1.4275 | 0.0771398 |  |  |  | standard materials | non metallic compounds mixt
300 | INCONEL 625, BLK/IVC |  | 8.44 | 0.086333 | ITER_D_HTN8X3 v2.1 (Divertor, 6.10). |  |  | standard materials | alloy pure
301 | INCONEL 625, CROYSTAT BELLOWS |  | 8.44 | 0.086368 | ITER_D_HTN8X3 v2.1 (Cryostat, 14.6) |  |  | standard materials | alloy pure
302 | CUCRZR-IG |  | 8.9 | 0.084648 |  |  |  | standard materials | alloy pure
303 | AL BRONZE BLK |  | 7.6 | 0.081792 | ITER_D_HTN8X3 v2.1 (Blanket, 5.8.) |  |  | standard materials | alloy pure
304 | NIAL BRONZE (CUAL10NI5FE4) DIV |  | 7.6 | 0.082437 | ITER_D_HTN8X3 v2.1 (Divertor, 6.9) |  |  | standard materials | alloy pure
305 | INCONEL 718 |  | 8.22 |  | HTN8X3 v2.1 (9.5 & 12.6 - VV ports & magnet fasteners) |  |  | standard materials | alloy pure
306 | INCONEL718 |  | 8.22 | 0.085743 | ITER_D_HTN8X3 v2.1 ($5.5, $6.7 & $13.4 - blanket, divertor & thermal shields) |  |  | standard materials | alloy pure
350 | TFC CABLE PETALS (SPACE BETWEEN JACKET AND SPIRAL) |  | 6.3223096 |  |  | OXIGEN FREE COPPER - 45.20 % LIQUID HELIUM - 29.71 % SS316L - 3.51 % CHROMIUM COATING - 0.65 % BRONZE - 11.856% NB3SN - 7.341% NIOBIUM - 0.958% TANTALUM - 0.775% |  | standard materials | alloy mixture
400 | water |  | 0.946 | 0.0950204 |  |  |  | standard materials | liquid pure
906 | MAGNET-CONDUCTOR IN NBTI WITH CRYOGENIC SS 316 LN (PFCOILS) --> NOW CORRECTION COILS |  | 3.79819 | 0.072593773 |  |  |  | standard materials | legacy cards
907 | TFC WP OUTBOARD --> NOW CENTRAL SOLENOID |  |  | 0.07575249 |  |  |  | standard materials | legacy cards
999 | DSM mix from DGEPP/DGUPP |  | 3.2878 |  |  |  |  | standard materials | legacy cards
9126 | INCONEL718 |  | 8.22 | 0.085743 |  |  |  | standard materials | legacy cards
97001 | Inconel-718 |  | 8.2 | 0.0856592 |  | Co = 0.1 wt.%, Ta = 0.01 wt.% - according to PCR-722 |  | standard materials | legacy cards
107000 | Inconel-718 |  | 8.2 | 0.0856592 |  | Co = 0.1 wt.%, Ta = 0.01 wt.% - according to PIM-169 |  | standard materials | legacy cards
150 | M708 |  |  |  |  | M108(76.32wt%)+M400(23.68wt%) |  | blanket-specific mixtures
151 | M709 |  | 2.748838 | 0.08658299 |  | M108(75.91wt%)+M400(24.09wt%) | obscure comments | blanket-specific mixtures
152 | M152 | [5 empty] | obscure comments | blanket-specific mixtures
153 | M153 | [5 empty] | obscure comments | blanket-specific mixtures
351 | TFC WP IB |  | 6.3188 |  |  | M303(2.35wt%)+M109(94.9wt%)+M9126(2.74wt%) |  | blanket-specific mixtures
352 | M701 |  |  |  |  | M303(91.67%wt%)+M109(8.33%) |  | blanket-specific mixtures
353 | M703 |  |  |  |  | M303(67.11%wt%)+M109(32.89%) |  | blanket-specific mixtures
354 | M704 |  |  |  |  | M303(72.92%wt%)+M109(27.08%) |  | blanket-specific mixtures
355 | M706 |  |  |  |  | M302(77.12%wt%)+M109(22.88%) |  | blanket-specific mixtures
356 | M707 |  |  |  |  | M302(77.42%wt%)+M109(22.58%) |  | blanket-specific mixtures
357 | Centring key pads |  | 7.44218 | 0.08127 |  | M303(0.023028v)+M109(0.890660v)+M9126(0.024843v) |  | blanket-specific mixtures
358 | Intermodular key pads |  | 8.08497 | 0.08776 |  | M303(0.97521v)+M109(0.084915v) |  | blanket-specific mixtures
359 | central bolt + insert |  | 8.23557 | 0.08736 |  | M303(0.43643v)+M9126(0.59831v) |  | blanket-specific mixtures
360 | FW pads |  |  |  |  | M303(0.741109v)+M109(0.22136v) |  | blanket-specific mixtures
361 | Electrical straps |  | 7.16844 | 0.07226 |  | M302(0.47095v)+M303(0.24178v)+M109(0.14369v) |  | blanket-specific mixtures
362 | Flexible supports |  | 7.10316 | 0.07505 |  | M303(0.22124v)+M109(0,043467v)+M9126(0.61757v) |  | blanket-specific mixtures
363 | Stub-centering key pads |  | 7.39987 | 0.08085 |  | M303(0.01794v)+M109(0,89887v)+M9126(0.01648v) |  | blanket-specific mixtures
370 | M370 (Ni-Cr-Cu) |  | 6.778903 | 0.07166651 |  |  |  | blanket-specific mixtures
371 | M371 (Fe-Ni-Cr) |  | 7.369926 | 0.08051944 |  |  |  | blanket-specific mixtures
372 | M372 (Cu-Fe-Ni) |  | 6.471703 | 0.06653614 |  |  |  | blanket-specific mixtures
373 | M737 (Ni-Cu-Cr) |  | 7.8347 | 0.08313079 |  |  |  | blanket-specific mixtures
374 | M374 (Cu-Al-Fe) |  | 6.961849 | 0.07561923 |  |  |  | blanket-specific mixtures
375 | Rows 1-6 electrical straps |  |  |  |  | M302(75.02v%)+M109(24.98v%) |  | blanket-specific mixtures
376 | Rows 1-6 electrical straps |  |  |  |  | M302(69.83v%)+M109(30.17%) |  | blanket-specific mixtures
377 | M377 | [6 empty] | blanket-specific mixtures
378 | M378 (Cu-H-O) |  | 3.834656 | 0.06362327 |  |  |  | blanket-specific mixtures
379 | M379 (Cu-Ni-H) |  | 5.274059 | 0.07890179 |  |  |  | blanket-specific mixtures
392 | M392 |  |  |  |  | M108(55.31v%)+M400(13.3v%)+M29(16.62v%)+MISOL(14.77%) |  | blanket-specific mixtures
501 | M501 |  |  |  |  | M302(66.6v%)+M400(33.4v%) |  | blanket-specific mixtures | Material cards for BM01_C01
521 | M521 |  |  |  |  | M101(73.6v%)+M400(26.4v%) |  |  | Material cards for BM01_C01
541 | M541 |  |  |  |  | M101(52.72v%)+M400(47.28v%) |  |  | Material cards for BM01_C01
581 | M581 |  |  |  |  | M101(91.88v%)+M400(8.12v%) |  |  | Material cards for BM01_C01
2501 | M2501 |  |  |  |  | M302(66.6v%)+M400(33.4v%) |  |  | Material cards for BM01_C02
2521 | M2521 |  |  |  |  | M101(73.6v%)+M400(26.4v%) |  |  | Material cards for BM01_C02
2541 | M2541 |  |  |  |  | M101(52.72v%)+M400(47.28v%) |  |  | Material cards for BM01_C02
2581 | M2581 |  |  |  |  | M101(91.88v%)+M400(8.12v%) |  |  | Material cards for BM01_C02
4501 | M4501 |  |  |  |  | M302(66.6v%)+M400(33.4v%) |  |  | Material cards for BM01_C03
4521 | M4521 |  |  |  |  | M101(73.6v%)+M400(26.4v%) |  |  | Material cards for BM01_C03
4541 | M4541 |  |  |  |  | M101(52.72v%)+M400(47.28v%) |  |  | Material cards for BM01_C03
4581 | M4581 |  |  |  |  | M101(91.88v%)+M400(8.12v%) |  |  | Material cards for BM01_C03
502 | M502 |  |  |  |  | M302(66.6v%)+M400(33.4v%) |  |  | Material cards for BM02_C01
522 | M522 |  |  |  |  | M101(73.6v%)+M400(26.4v%) |  |  | Material cards for BM02_C01
542 | M542 |  |  |  |  | M101(52.72v%)+M400(47.28v%) |  |  | Material cards for BM02_C01
582 | M582 |  |  |  |  | M101(91.88v%)+M400(8.12v%) |  |  | Material cards for BM02_C01
2502 | M2502 |  |  |  |  | M302(66.6v%)+M400(33.4v%) |  |  | Material cards for BM02_C02
2522 | M2522 |  |  |  |  | M101(73.6v%)+M400(26.4v%) |  |  | Material cards for BM02_C02
2542 | M2542 |  |  |  |  | M101(52.72v%)+M400(47.28v%) |  |  | Material cards for BM02_C02
2582 | M2582 |  |  |  |  | M101(91.88v%)+M400(8.12v%) |  |  | Material cards for BM02_C02
4502 | M4502 |  |  |  |  | M302(66.6v%)+M400(33.4v%) |  |  | Material cards for BM02_C03
4522 | M4522 |  |  |  |  | M101(73.6v%)+M400(26.4v%) |  |  | Material cards for BM02_C03
4542 | M4542 |  |  |  |  | M101(52.72v%)+M400(47.28v%) |  |  | Material cards for BM02_C03
4582 | M4582 |  |  |  |  | M101(91.88v%)+M400(8.12v%) |  |  | Material cards for BM02_C03
503 | M503 |  |  |  |  | M302(61.95v%)+M400(38.05v%) |  |  | Material cards for BM03_C01
523 | M523 |  |  |  |  | M101(68.98v%)+M400(31.02v%) |  |  | Material cards for BM03_C01
543 | M543 |  |  |  |  | M101(83.99v%)+M400(16.01v%) |  |  | Material cards for BM03_C01
583 | M583 |  |  |  |  | M101(92.58v%)+M400(7.42v%) |  |  | Material cards for BM03_C01
2503 | M2503 |  |  |  |  | M302(61.95v%)+M400(38.05v%) |  |  | Material cards for BM03_C02
2523 | M2523 |  |  |  |  | M101(68.98v%)+M400(31.02v%) |  |  | Material cards for BM03_C02
2543 | M2543 |  |  |  |  | M101(83.99v%)+M400(16.01v%) |  |  | Material cards for BM03_C02
2583 | M2583 |  |  |  |  | M101(92.58v%)+M400(7.42v%) |  |  | Material cards for BM03_C02
4503 | [8 empty] | Material cards for BM03_C03