## Sheet1
mnemonic | number | name | Nominal density, g/cm3 | eff.density, g/cm3 | T.A.D., at/bn-cm | reference | fractions | mix.units | description | issues | Category-0 | Category-1 | valid
LH | 2 | liquid helium (0.9MPa, 4.3K) |  | 0.14822 | 0.0223005 | [5 empty] | standard materials | single element | 1
Be | 4 | berillium |  | 1.82 | 0.121107 | [5 empty] | standard materials | single element | 1
OFC | 29 | oxygen free copper |  | 8.94 | 0.0847258 | [5 empty] | standard materials | single element | 1
W | 74 | pure tungsten (Plansee AG) |  | 19 | 0.062407 | [5 empty] | standard materials | single element | 1
| 100 | SS316L(N)-IG |  | 7.93 | 0.0859386 | [5 empty] | standard materials | steel pure | 1
| 101 | SS316L(N)-IG |  | 7.93 | 0.0859115 | ITER_D_HTN8X3 v2.1 (VV port extension, 9.1) |  |  |  |  | standard materials | steel pure | 1
| 102 | SS304LN |  | 7.93 | 0.0876975 | ITER_D_HTN8X3 v2.1 (VVTS and CTSs, 13.1) |  |  | Amounts of Co,Nb,Ta have been derived from UZUQX7, REYV5V according to specifications provided in V6APT5 |  | standard materials | steel pure | 1
| 103 | SS304/304L |  | 8.03 | 0.0886744 | ITER_D_HTN8X3 v2.1 (Cryostat, 14.1) |  |  | Amounts of Co,Nb,Ta have been derived from UZUQX7, REYV5V according to specifications provided in V6APT5 |  | standard materials | steel pure | 1
| 104 | SS304 |  | 7.93 | 0.0873826 | [5 empty] | standard materials | steel pure | 1
| 105 | SS304L |  | 7.93 | 0.0872853 | [5 empty] | standard materials | steel pure | 1
| 106 | SS316 VV piping |  | 7.93 | 0.0864034 | ITER_D_HTN8X3 v2.1 (VV, 8.2) |  |  |  |  | standard materials | steel pure | 1
XM-19 | 107 | XM-19 VV (IWS) |  | 7.88 | 0.086844 | ITER_D_HTN8X3 v2.1 (VV, IWS, 8.6) |  |  |  |  | standard materials | steel pure | 1
| 108 | SS316L BLK manifold |  | 7.93 | 0.086589 | ITER_D_HTN8X3 v2.1 (Blanket, 5.2) |  |  |  |  | standard materials | steel pure | 1
| 109 | Steel 660 |  | 7.92 | 0.0866109 | [5 empty] | standard materials | steel pure | 1
| 110 | SS316LN |  | 7.93 | 0.0867085 | [5 empty] | standard materials | steel pure | 1
SS316L | 111 | SS316L |  | 7.93 | 0.0865552 | [5 empty] | standard materials | steel pure | 1
| 112 | SS304L (UNS S30404) |  | 8.03 | 0.088475 | ITER_D_HTN8X3 v2.1, 15 PIPES FOR COOLING WATER SYSTEM (PBS 26) |  |  |  |  | standard materials | steel pure | 1
| 113 | SS316L (UNS S31603) |  | 8.03 | 0.087549 | ITER_D_HTN8X3 v2.1, 15 PIPES FOR COOLING WATER SYSTEM (PBS 26) |  |  |  |  | standard materials | steel pure | 1
| 120 | SS304B7 | 7.74 | 2.38237 | 0.0281197 |  | 30.78 | %vol |  |  | standard materials | steel pure + void | 1
| 121 | SS304B4 VV(IWS) | 7.82 | 3.27032 | 0.0374986 | ITER_D_HTN8X3 v2.1 (VV, IWS, 8.4) | 41.82 | %vol |  |  | standard materials | steel pure + void | 1
| 122 | SS430 VV(IWS) | 7.75 | 3.0783 | 0.034082 | ITER_D_HTN8X3 v2.1 (VV, IWS, 8.3) | 39.72 | %vol |  |  | standard materials | steel pure + void | 1
| 123 | XM-19 DIV |  | 7.88 | 0.086851 | ITER_D_HTN8X3 v2.1 (Divertor, 6.4) |  |  |  |  | standard materials | steel pure | 1
| 124 | SS316L DIV pipes |  | 7.93 | 0.086589 | ITER_D_HTN8X3 v2.1 (Divertor, 6.5) |  |  |  |  | standard materials | steel pure | 1
| 125 | SS660 (A286) |  | 7.92 | 0.08664 | [5 empty] | standard materials | steel pure | 1
| 190 | TFC inboard mix |  | 1.4274 | 0.0155799 |  | liquid He(82) + SS316L(18) | %vol |  |  | standard materials | steel mixture | 1
| 200 | ORDINARY CONCRETE |  | 2.2875 | 0.0720507 | UJ4F5B, v.11, 10 Apr 2017 |  |  | Check comment in C-model |  | standard materials | non metallic compounds pure | 0
| 201 | KAPTON POLYIMIDE |  | 1.85 | 0.1139 | QJ2K2V V1.0 |  |  |  |  | standard materials | non metallic compounds pure | 1
| 202 | BORATED HEAVY CONCRETE | 3.9 | 3.6 | 0.084479 | ITER_D_T98C4W (ITER_D_QZ7BEK V1.3, ITER_D_RJLLFY V2.1) |  |  | - nominal density 3.9 g/cc, reduced to 3.6 g/cc for conservatism |  | standard materials | non metallic compounds pure | 1
B4C | 203 | Boron carbide B4C |  | 2.3 |  | ITER_D_Q43KAY v1.1 |  |  |  |  | standard materials | non metallic compounds pure | 1
MgO | 204 | Magnesia MgO (ASTM E1652 Type 1) |  | 2.7 |  | ITER_D_HTN8X3 v2.1 - Section 7.4 |  |  |  |  | standard materials | non metallic compounds pure | 1
| 250 | DOUBLE PANCAKE INSULATION (TFC) |  | 1.49521 | 0.0798233 | [5 empty] | standard materials | non metallic compounds mixt | 1
| 251 | FILLER BETWEEN TFC CASING AND GROUND INSULATION |  | 1.79024 | 0.101399 | [5 empty] | standard materials | non metallic compounds mixt | 1
| 252 | GLASS SHEETS BETWEEN TFC DP |  | 1.77167 | 0.0858266 | [5 empty] | standard materials | non metallic compounds mixt | 1
| 253 | TFC GROUND INSULATION |  | 1.39667 | 0.0773752 | [5 empty] | standard materials | non metallic compounds mixt | 1
| 254 | TFC TURN INSULATION |  | 1.4275 | 0.0771398 | [5 empty] | standard materials | non metallic compounds mixt | 1
Inconel625 | 300 | INCONEL 625, BLK/IVC |  | 8.44 | 0.086333 | ITER_D_HTN8X3 v2.1 (Divertor, 6.10). |  |  |  |  | standard materials | alloy pure | 1
| 301 | INCONEL 625, CROYSTAT BELLOWS |  | 8.44 | 0.086368 | ITER_D_HTN8X3 v2.1 (Cryostat, 14.6) |  |  |  |  | standard materials | alloy pure | 1
CuCrZr | 302 | CUCRZR-IG |  | 8.9 | 0.084648 | [5 empty] | standard materials | alloy pure | 1
| 303 | AL BRONZE BLK |  | 7.6 | 0.081792 | ITER_D_HTN8X3 v2.1 (Blanket, 5.8.) |  |  |  |  | standard materials | alloy pure | 1
NiAlBr | 304 | NIAL BRONZE (CUAL10NI5FE4) DIV |  | 7.6 | 0.082437 | ITER_D_HTN8X3 v2.1 (Divertor, 6.9) |  |  |  |  | standard materials | alloy pure | 1
Inconel718 | 305 | INCONEL 718 |  | 8.22 |  | HTN8X3 v2.1 (9.5 & 12.6 - VV ports & magnet fasteners) |  |  |  |  | standard materials | alloy pure | 1
| 306 | INCONEL718 |  | 8.22 | 0.085743 | ITER_D_HTN8X3 v2.1 ($5.5, $6.7 & $13.4 - blanket, divertor & thermal shields) |  |  |  |  | standard materials | alloy pure | 1
| 350 | TFC CABLE PETALS (SPACE BETWEEN JACKET AND SPIRAL) |  | 6.3223096 |  |  | OXIGEN FREE COPPER - 45.20 % LIQUID HELIUM - 29.71 % SS316L - 3.51 % CHROMIUM COATING - 0.65 % BRONZE - 11.856% NB3SN - 7.341% NIOBIUM - 0.958% TANTALUM - 0.775% |  |  |  | standard materials | alloy mixture | 1
water | 400 | water |  | 0.946 | 0.0950204 | [5 empty] | standard materials | liquid pure | 1
| 906 | MAGNET-CONDUCTOR IN NBTI WITH CRYOGENIC SS 316 LN (PFCOILS) --> NOW CORRECTION COILS |  | 3.79819 | 0.072593773 | [5 empty] | standard materials | legacy cards | 1
| 907 | TFC WP OUTBOARD --> NOW CENTRAL SOLENOID |  |  | 0.07575249 | [5 empty] | standard materials | legacy cards | 0
| 999 | DSM mix from DGEPP/DGUPP |  | 3.2878 | [6 empty] | standard materials | legacy cards | 1
| 9126 | INCONEL718 |  | 8.22 | 0.085743 | [5 empty] | standard materials | legacy cards | 1
| 97001 | Inconel-718 |  | 8.2 | 0.0856592 |  |  |  | Co = 0.1 wt.%, Ta = 0.01 wt.% - according to PCR-722 |  | standard materials | legacy cards | 1
| 107000 | Inconel-718 |  | 8.2 | 0.0856592 |  |  |  | Co = 0.1 wt.%, Ta = 0.01 wt.% - according to PIM-169 |  | standard materials | legacy cards | 1
| 150 | M708 |  |  |  |  | M108(76.32wt%)+M400(23.68wt%) |  |  |  | blanket-specific mixtures |  | 0
| 151 | M709 |  |  |  |  | M108(75.91wt%)+M400(24.09wt%) |  |  | obscure comments | blanket-specific mixtures |  | 0
| 152 | M152, H-O-Fe |  | 2.748838 | 0.08658299 |  |  |  |  | not clear which material density | blanket-specific mixtures |  | 0
| 153 | M153 | [7 empty] | obscure comments | blanket-specific mixtures |  | 0
| 351 | TFC WP IB |  | 6.3188 |  |  | M303(2.35wt%)+M109(94.9wt%)+M9126(2.74wt%) |  |  |  | blanket-specific mixtures |  | 1
| 352 | M701 |  |  |  |  | M303(91.67%wt%)+M109(8.33%) |  |  |  | blanket-specific mixtures |  | 0
| 353 | M703 |  |  |  |  | M303(67.11%wt%)+M109(32.89%) |  |  |  | blanket-specific mixtures |  | 0
| 354 | M704 |  |  |  |  | M303(72.92%wt%)+M109(27.08%) |  |  |  | blanket-specific mixtures |  | 0
| 355 | M706 |  |  |  |  | M302(77.12%wt%)+M109(22.88%) |  |  |  | blanket-specific mixtures |  | 0
| 356 | M707 |  |  |  |  | M302(77.42%wt%)+M109(22.58%) |  |  |  | blanket-specific mixtures |  | 0
| 357 | Centring key pads |  | 7.44218 | 0.08127 |  | M303(0.023028v)+M109(0.890660v)+M9126(0.024843v) |  |  |  | blanket-specific mixtures |  | 1
| 358 | Intermodular key pads |  | 8.08497 | 0.08776 |  | M303(0.97521v)+M109(0.084915v) |  |  |  | blanket-specific mixtures |  | 1
| 359 | central bolt + insert |  | 8.23557 | 0.08736 |  | M303(0.43643v)+M9126(0.59831v) |  |  |  | blanket-specific mixtures |  | 1
| 360 | FW pads |  |  |  |  | M303(0.741109v)+M109(0.22136v) |  |  |  | blanket-specific mixtures |  | 0
| 361 | Electrical straps |  | 7.16844 | 0.07226 |  | M302(0.47095v)+M303(0.24178v)+M109(0.14369v) |  |  |  | blanket-specific mixtures |  | 1
| 362 | Flexible supports |  | 7.10316 | 0.07505 |  | M303(0.22124v)+M109(0,043467v)+M9126(0.61757v) |  |  |  | blanket-specific mixtures |  | 1
| 363 | Stub-centering key pads |  | 7.39987 | 0.08085 |  | M303(0.01794v)+M109(0,89887v)+M9126(0.01648v) |  |  |  | blanket-specific mixtures |  | 1
| 370 | M370 (Ni-Cr-Cu) |  | 6.778903 | 0.07166651 | [5 empty] | blanket-specific mixtures |  | 1
| 371 | M371 (Fe-Ni-Cr) |  | 7.369926 | 0.08051944 | [5 empty] | blanket-specific mixtures |  | 1
| 372 | M372 (Cu-Fe-Ni) |  | 6.471703 | 0.06653614 | [5 empty] | blanket-specific mixtures |  | 1
| 373 | M737 (Ni-Cu-Cr) |  | 7.8347 | 0.08313079 | [5 empty] | blanket-specific mixtures |  | 1
| 374 | M374 (Cu-Al-Fe) |  | 6.961849 | 0.07561923 | [5 empty] | blanket-specific mixtures |  | 1
| 375 | Rows 1-6 electrical straps |  |  |  |  | M302(75.02v%)+M109(24.98v%) |  |  |  | blanket-specific mixtures |  | 0
| 376 | Rows 1-6 electrical straps |  |  |  |  | M302(69.83v%)+M109(30.17%) |  |  |  | blanket-specific mixtures |  | 0
| 377 | M377 | [8 empty] | blanket-specific mixtures |  | 0
| 378 | M378 (Cu-H-O) |  | 3.834656 | 0.06362327 | [5 empty] | blanket-specific mixtures |  | 1
| 379 | M379 (Cu-Ni-H) |  | 5.274059 | 0.07890179 | [5 empty] | blanket-specific mixtures |  | 1
| 392 | M392 |  |  |  |  | M108 55.31 M400 13.3 M29 16.62 MISOL 14.77 | %vol |  |  | blanket-specific mixtures |  | 0
| 501 | M501 |  |  |  |  | M302 66.6 M400 33.4 | %vol |  |  | blanket-specific mixtures | Material cards for BM01_C01 | 0
| 521 | M521 |  |  |  |  | M101 73.6 M400 26.4 | %vol |  |  | blanket-specific mixtures | Material cards for BM01_C01 | 0
| 541 | M541 |  |  |  |  | M101 52.72 M400 47.28 | %vol |  |  | blanket-specific mixtures | Material cards for BM01_C01 | 0
| 581 | M581 |  |  |  |  | M101 91.88 M400 8.12 | %vol |  |  | blanket-specific mixtures | Material cards for BM01_C01 | 0
| 2501 | M2501 |  |  |  |  | M302 66.6 M400 33.4 | %vol |  |  | blanket-specific mixtures | Material cards for BM01_C02 | 0
| 2521 | M2521 |  |  |  |  | M101 73.6 M400 26.4 | %vol |  |  | blanket-specific mixtures | Material cards for BM01_C02 | 0
| 2541 | M2541 |  |  |  |  | M101 52.72 M400 47.28 | %vol |  |  | blanket-specific mixtures | Material cards for BM01_C02 | 0
| 2581 | M2581 |  |  |  |  | M101 91.88 M400 8.12 | %vol |  |  | blanket-specific mixtures | Material cards for BM01_C02 | 0
| 4501 | M4501 |  |  |  |  | M302 66.6 M400 33.4 | %vol |  |  | blanket-specific mixtures | Material cards for BM01_C03 | 0
| 4521 | M4521 |  |  |  |  | M101 73.6 M400 26.4 | %vol |  |  | blanket-specific mixtures | Material cards for BM01_C03 | 0
| 4541 | M4541 |  |  |  |  | M101 52.72 M400 47.28 | %vol |  |  | blanket-specific mixtures | Material cards for BM01_C03 | 0
| 4581 | M4581 |  |  |  |  | M101 91.88 M400 8.12 | %vol |  |  | blanket-specific mixtures | Material cards for BM01_C03 | 0
| 502 | M502 |  |  |  |  | M302 66.6 M400 33.4 | %vol |  |  | blanket-specific mixtures | Material cards for BM02_C01 | 0
| 522 | M522 |  |  |  |  | M101 73.6 M400 26.4 | %vol |  |  | blanket-specific mixtures | Material cards for BM02_C01 | 0
| 542 | M542 |  |  |  |  | M101 52.72 M400 47.28 | %vol |  |  | blanket-specific mixtures | Material cards for BM02_C01 | 0
| 582 | M582 |  |  |  |  | M101 91.88 M400 8.12 | %vol |  |  | blanket-specific mixtures | Material cards for BM02_C01 | 0
| 2502 | M2502 |  |  |  |  | M302 66.6 M400 33.4 | %vol |  |  | blanket-specific mixtures | Material cards for BM02_C02 | 0
| 2522 | M2522 |  |  |  |  | M101 73.6 M400 26.4 | %vol |  |  | blanket-specific mixtures | Material cards for BM02_C02 | 0
| 2542 | M2542 |  |  |  |  | M101 52.72 M400 47.28 | %vol |  |  | blanket-specific mixtures | Material cards for BM02_C02 | 0
| 2582 | M2582 |  |  |  |  | M101 91.88 M400 8.12 | %vol |  |  | blanket-specific mixtures | Material cards for BM02_C02 | 0
| 4502 | M4502 |  |  |  |  | M302 66.6 M400 33.4 | %vol |  |  | blanket-specific mixtures | Material cards for BM02_C03 | 0
| 4522 | M4522 |  |  |  |  | M101 73.6 M400 26.4 | %vol |  |  | blanket-specific mixtures | Material cards for BM02_C03 | 0
| 4542 | M4542 |  |  |  |  | M101 52.72 M400 47.28 | %vol |  |  | blanket-specific mixtures | Material cards for BM02_C03 | 0
| 4582 | M4582 |  |  |  |  | M101 91.88 M400 8.12 | %vol |  |  | blanket-specific mixtures | Material cards for BM02_C03 | 0
| 503 | M503 |  |  |  |  | M302 61.95 M400 38.05 | %vol |  |  | blanket-specific mixtures | Material cards for BM03_C01 | 0
| 523 | M523 |  |  |  |  | M101 68.98 M400 31.02 | %vol |  |  | blanket-specific mixtures | Material cards for BM03_C01 | 0
| 543 | M543 |  |  |  |  | M101 83.99 M400 16.01 | %vol |  |  | blanket-specific mixtures | Material cards for BM03_C01 | 0
| 583 | M583 |  |  |  |  | M101 92.58 M400 7.42 | %vol |  |  | blanket-specific mixtures | Material cards for BM03_C01 | 0
| 2503 | M2503 |  |  |  |  | M302 61.95 M400 38.05 | %vol |  |  | blanket-specific mixtures | Material cards for BM03_C02 | 0
| 2523 | M2523 |  |  |  |  | M101 68.98 M400 31.02 | %vol |  |  | blanket-specific mixtures | Material cards for BM03_C02 | 0
| 2543 | M2543 |  |  |  |  | M101 83.99 M400 16.01 | %vol |  |  | blanket-specific mixtures | Material cards for BM03_C02 | 0
| 2583 | M2583 |  |  |  |  | M101 92.58 M400 7.42 | %vol |  |  | blanket-specific mixtures | Material cards for BM03_C02 | 0
| 4503 | M4503 |  |  |  |  | M302 61.95 M400 38.05 | %vol |  |  | blanket-specific mixtures | Material cards for BM03_C03 | 0
| 4523 | M4523 |  |  |  |  | M101 68.98 M400 31.02 | %vol |  |  | blanket-specific mixtures | Material cards for BM03_C03 | 0
| 4543 | M4543 |  |  |  |  | M101 83.99 M400 16.01 | %vol |  |  | blanket-specific mixtures | Material cards for BM03_C03 | 0
| 4583 | M4583 |  |  |  |  | M101 92.58 M400 7.42 | %vol |  |  | blanket-specific mixtures | Material cards for BM03_C03 | 0
| 504 | M504 |  |  |  |  | M302 61.95 M400 38.05 | %vol |  |  | blanket-specific mixtures | Material cards for BM04_C01 | 0
| 524 | M524 |  |  |  |  | M101 68.87 M400 31.13 | %vol |  |  | blanket-specific mixtures | Material cards for BM04_C01 | 0
| 544 | M544 |  |  |  |  | M101 84.01 M400 15.99 | %vol |  |  | blanket-specific mixtures | Material cards for BM04_C01 | 0
| 584 | M584 |  |  |  |  | M101 92.58 M400 7.42 | %vol |  |  | blanket-specific mixtures | Material cards for BM04_C01 | 0
| 2504 | M2504 |  |  |  |  | M302 61.95 M400 38.05 | %vol |  |  | blanket-specific mixtures | Material cards for BM04_C02 | 0
| 2524 | M2524 |  |  |  |  | M101 68.98 M400 31.02 | %vol |  |  | blanket-specific mixtures | Material cards for BM04_C02 | 0
| 2544 | M2544 |  |  |  |  | M101 83.99 M400 16.01 | %vol |  |  | blanket-specific mixtures | Material cards for BM04_C02 | 0
| 2584 | M2584 |  |  |  |  | M101 92.58 M400 7.42 | %vol |  |  | blanket-specific mixtures | Material cards for BM04_C02 | 0
| 4504 | M4504 |  |  |  |  | M302 61.95 M400 38.05 | %vol |  |  | blanket-specific mixtures | Material cards for BM04_C03 | 0
| 4524 | M4524 |  |  |  |  | M101 68.98 M400 31.02 | %vol |  |  | blanket-specific mixtures | Material cards for BM04_C03 | 0
| 4544 | M4544 |  |  |  |  | M101 83.99 M400 16.01 | %vol |  |  | blanket-specific mixtures | Material cards for BM04_C03 | 0
| 4584 | M4584 |  |  |  |  | M101 92.58 M400 7.42 | %vol |  |  | blanket-specific mixtures | Material cards for BM04_C03 | 0
| 505 | M505 |  |  |  |  | M302 61.97 M400 38.03 | %vol |  |  | blanket-specific mixtures | Material cards for BM05_C01 | 0
| 525 | M525 |  |  |  |  | M101 68.89 M400 31.11 | %vol |  |  | blanket-specific mixtures | Material cards for BM05_C01 | 0
| 545 | M545 |  |  |  |  | M101 84 M400 16 | %vol |  |  | blanket-specific mixtures | Material cards for BM05_C01 | 0
| 585 | M585 |  |  |  |  | M101 92.58 M400 7.42 | %vol |  |  | blanket-specific mixtures | Material cards for BM05_C01 | 0
| 2505 | M2505 |  |  |  |  | M302 61.95 M400 38.05 | %vol |  |  | blanket-specific mixtures | Material cards for BM05_C02 | 0
| 2525 | M2525 |  |  |  |  | M101 68.87 M400 31.13 | %vol |  |  | blanket-specific mixtures | Material cards for BM05_C02 | 0
| 2545 | M2545 |  |  |  |  | M101 84.01 M400 15.99 | %vol |  |  | blanket-specific mixtures | Material cards for BM05_C02 | 0
| 2585 | M2585 |  |  |  |  | M101 92.58 M400 7.42 | %vol |  |  | blanket-specific mixtures | Material cards for BM05_C02 | 0
| 4505 | M4505 |  |  |  |  | M302 61.95 M400 38.05 | %vol |  |  | blanket-specific mixtures | Material cards for BM05_C03 | 0
| 4525 | M4525 |  |  |  |  | M101 68.98 M400 31.02 | %vol |  |  | blanket-specific mixtures | Material cards for BM05_C03 | 0
| 4545 | M4545 |  |  |  |  | M101 83.99 M400 16.01 | %vol |  |  | blanket-specific mixtures | Material cards for BM05_C03 | 0
| 4585 | M4585 |  |  |  |  | M101 92.58 M400 7.42 | %vol |  |  | blanket-specific mixtures | Material cards for BM05_C03 | 0
| 506 | M506 |  |  |  |  | M302 67.89 M400 32.11 | %vol |  |  | blanket-specific mixtures | Material cards for BM06_C01 | 0
| 526 | M526 |  |  |  |  | M101 74.1 M400 25.9 | %vol |  |  | blanket-specific mixtures | Material cards for BM06_C01 | 0
| 546 | M546 |  |  |  |  | M101 53.37 M400 46.63 | %vol |  |  | blanket-specific mixtures | Material cards for BM06_C01 | 0
| 586 | M586 |  |  |  |  | M101 92.36 M400 7.64 | %vol |  |  | blanket-specific mixtures | Material cards for BM06_C01 | 0
| 2506 | M2506 |  |  |  |  | M302 67.89 M400 32.11 | %vol |  |  | blanket-specific mixtures | Material cards for BM06_C02 | 0
| 2526 | M2526 |  |  |  |  | M101 74.1 M400 25.9 | %vol |  |  | blanket-specific mixtures | Material cards for BM06_C02 | 0
| 2546 | M2546 |  |  |  |  | M101 53.37 M400 46.63 | %vol |  |  | blanket-specific mixtures | Material cards for BM06_C02 | 0
| 2586 | M2586 |  |  |  |  | M101 92.36 M400 7.64 | %vol |  |  | blanket-specific mixtures | Material cards for BM06_C02 | 0
| 4506 | M4506 |  |  |  |  | M302 67.89 M400 32.11 | %vol |  |  | blanket-specific mixtures | Material cards for BM06_C03 | 0
| 4526 | M4526 |  |  |  |  | M101 74.1 M400 25.9 | %vol |  |  | blanket-specific mixtures | Material cards for BM06_C03 | 0
| 4546 | M4546 |  |  |  |  | M101 53.37 M400 46.63 | %vol |  |  | blanket-specific mixtures | Material cards for BM06_C03 | 0
| 4586 | M4586 |  |  |  |  | M101 92.36 M400 7.64 | %vol |  |  | blanket-specific mixtures | Material cards for BM06_C03 | 0
| 507 | M507 |  |  |  | F4E_D_283RRS v1.0 (model) F4E_D_2TFBU3 v1.1(report) | M302 90.16 M400 9.84 | %vol |  |  | blanket-specific mixtures | Material cards for BM07-8-9 | 0
| 527 | M527 |  |  |  | F4E_D_283RRS v1.0 (model) F4E_D_2TFBU3 v1.1(report) | M101 97.99 M400 2.01 | %vol |  |  | blanket-specific mixtures | Material cards for BM07-8-9 | 0
| 547 | M547 |  |  |  | F4E_D_283RRS v1.0 (model) F4E_D_2TFBU3 v1.1(report) | M101 95.13 M400 4.87 | %vol |  |  | blanket-specific mixtures | Material cards for BM07-8-9 | 0
| 508 | M508 |  |  |  | F4E_D_283RRS v1.0 (model) F4E_D_2TFBU3 v1.1(report) | M302 91.29 M400 8.71 | %vol |  |  | blanket-specific mixtures | Material cards for BM07-8-9 | 0
| 528 | M528 |  |  |  | F4E_D_283RRS v1.0 (model) F4E_D_2TFBU3 v1.1(report) | M101 97.56 M400 2.44 | %vol |  |  | blanket-specific mixtures | Material cards for BM07-8-9 | 0
| 548 | M548 |  |  |  | F4E_D_283RRS v1.0 (model) F4E_D_2TFBU3 v1.1(report) | M101 94.12 M400 5.88 | %vol |  |  | blanket-specific mixtures | Material cards for BM07-8-9 | 0
| 509 | M509 |  |  |  | F4E_D_283RRS v1.0 (model) F4E_D_2TFBU3 v1.1(report) | M302 89.99 M400 10.01 | %vol |  |  | blanket-specific mixtures | Material cards for BM07-8-9 | 0
| 529 | M529 |  |  |  | F4E_D_283RRS v1.0 (model) F4E_D_2TFBU3 v1.1(report) | M101 97.43 M400 2.57 | %vol |  |  | blanket-specific mixtures | Material cards for BM07-8-9 | 0
| 549 | M549 |  |  |  | F4E_D_283RRS v1.0 (model) F4E_D_2TFBU3 v1.1(report) | M101 93.82 M400 6.18 | %vol |  |  | blanket-specific mixtures | Material cards for BM07-8-9 | 0
| 567 | M567 |  |  |  | F4E_D_283RRS v1.0 (model) F4E_D_2TFBU3 v1.1(report) | M101 69.87 M400 30.13 | %vol |  |  | blanket-specific mixtures | Material cards for BM07-8-9 | 0
| 568 | M568 |  |  |  | F4E_D_283RRS v1.0 (model) F4E_D_2TFBU3 v1.1(report) | M101 68.46 M400 31.54 | %vol |  |  | blanket-specific mixtures | Material cards for BM07-8-9 | 0
| 569 | M569 |  |  |  | F4E_D_283RRS v1.0 (model) F4E_D_2TFBU3 v1.1(report) | M101 72.14 M400 27.86 | %vol |  |  | blanket-specific mixtures | Material cards for BM07-8-9 | 0
| 587 | M587 |  |  |  | F4E_D_283RRS v1.0 (model) F4E_D_2TFBU3 v1.1(report) | M101 98.93 M400 1.07 | %vol |  |  | blanket-specific mixtures | Material cards for BM07-8-9 | 0
| 588 | M588 |  |  |  | F4E_D_283RRS v1.0 (model) F4E_D_2TFBU3 v1.1(report) | M101 98.51 M400 1.49 | %vol |  |  | blanket-specific mixtures | Material cards for BM07-8-9 | 0
| 589 | M589 |  |  |  | F4E_D_283RRS v1.0 (model) F4E_D_2TFBU3 v1.1(report) | M101 98.5 M400 1.5 | %vol |  |  | blanket-specific mixtures | Material cards for BM07-8-9 | 0
| 2507 | M2507 | [8 empty] | blanket-specific mixtures | Material cards for BM07-C02 | 0
| 2527 | M2527 |  |  |  |  | M101 97.99 M400 2.01 | %vol |  |  | blanket-specific mixtures | Material cards for BM07-C02 | 0
| 2547 | M2547 |  |  |  |  | M101 95.13 M400 4.87 | %vol |  |  | blanket-specific mixtures | Material cards for BM07-C02 | 0
| 2508 | M2508 |  |  |  |  | M101 91.37 M400 8.63 | %vol |  |  | blanket-specific mixtures | Material cards for BM07-C02 | 0
| 2528 | M2528 |  |  |  |  | M101 97.57 M400 2.43 | %vol |  |  | blanket-specific mixtures | Material cards for BM07-C02 | 0
| 2548 | M2548 |  |  |  |  | M101 94.13 M400 5.87 | %vol |  |  | blanket-specific mixtures | Material cards for BM07-C02 | 0
| 2587 | M2587 |  |  |  |  | M101 98.93 M400 1.07 | %vol |  |  | blanket-specific mixtures | Material cards for BM07-C02 | 0
| 2588 | M2588 |  |  |  |  | M101 98.52 M400 1.48 | %vol |  |  | blanket-specific mixtures | Material cards for BM07-C02 | 0
| 2599 | M2599 |  |  |  |  | M101 98.52 M400 1.48 | %vol |  |  | blanket-specific mixtures | Material cards for BM07-C02 | 0
| 1510 | FW layer 2 |  | 7.16331 | 0.08710 |  | M352 0.78143 M400 0.22049 | vol.frac |  |  | blanket-specific mixtures | Material cards for BM10_S01 | 1
| 1530 | FW layer 3 |  | 6.11811 | 0.08242 |  | M101 0.748810 M400 0.190320 | vol.frac |  |  | blanket-specific mixtures | Material cards for BM10_S01 | 1
| 1550 | FW beam body |  | 5.46092 | 0.09364 |  | M101 0.748810 M400 0.40673 | vol.frac |  |  | blanket-specific mixtures | Material cards for BM10_S01 | 1
| 1590 | SB main body |  | 7.42504 | 0.08840 |  | M101 0.925120 M400 0.093905 | vol.frac |  |  | blanket-specific mixtures | Material cards for BM10_S01 | 1
| 3511 | FW layer 2 |  | 6.53495 | 0.08530 |  | M302 0.705660 M400 0.269110 | vol.frac |  |  | blanket-specific mixtures | Material cards for BM11_S02 | 1
| 3531 | FW layer 3 |  | 6.63997 | 0.09184 |  | M101 0.809310 M400 0.234820 | vol.frac |  |  | blanket-specific mixtures | Material cards for BM11_S02 | 1
| 3551 | FW beam body |  | 4.72540 | 0.08492 |  | M101 0.548430 M400 0.397830 | vol.frac |  |  | blanket-specific mixtures | Material cards for BM11_S02 | 1
| 3591 | SB main body |  | 7.13578 | 0.08526 |  | M101 0.888650 M400 0.093849 | vol.frac |  |  | blanket-specific mixtures | Material cards for BM11_S02 | 1
| 2511 | FW layer 2 |  | 6.48113 | 0.08498 |  | M302 0.69938 M400 0.2713 | vol.frac |  |  | blanket-specific mixtures | Material cards for BM11_C02 | 1
| 2531 | FW layer 3 |  | 7.0289 | 0.09754 |  | M101 0.85626 M400 0.25239 | vol.frac |  |  | blanket-specific mixtures | Material cards for BM11_C02 | 1
| 2551 | FW beam body |  | 4.30769 | 4.30769 |  | M101 0.49932 M400 0.36795 | vol.frac |  |  | blanket-specific mixtures | Material cards for BM11_C02 | 1
| 2591 | SB main body |  | 7.23811 | 0.08696 |  | M101 0.90072 M400 0.10085 | vol.frac |  |  | blanket-specific mixtures | Material cards for BM11_C02 | 1
| 1511 | FW layer 2 |  | 6.53495 | 0.08530 | [5 empty] | blanket-specific mixtures | Material cards for BM11_S01 | 1
| 1531 | FW layer 3 |  | 6.63997 | 0.09184 | [5 empty] | blanket-specific mixtures | Material cards for BM11_S01 | 1
| 1551 | FW beam body |  | 4.72540 | 0.08492 | [5 empty] | blanket-specific mixtures | Material cards for BM11_S01 | 1
| 1591 | SB main body |  | 7.15373 | 7.15373 | [5 empty] | blanket-specific mixtures | Material cards for BM11_S01 | 1
| 511 | FW layer 2 |  | 6.48113 | 0.08498 | [5 empty] | blanket-specific mixtures | Material cards for BM11_C01 | 1
| 531 | FW layer 3 |  | 7.02890 | 0.09754 | [5 empty] | blanket-specific mixtures | Material cards for BM11_C01 | 1
| 551 | FW beam body |  | 4.30769 | 0.07786 | [5 empty] | blanket-specific mixtures | Material cards for BM11_C01 | 1
| 591 | SB main body |  | 7.22670 | 0.08688 | [5 empty] | blanket-specific mixtures | Material cards for BM11_C01 | 1
| 572 | H-O-Fe |  | 2.43297357987640 | 8.93431479273393e-02 | [5 empty] | blanket-specific mixtures | Material cards for BM12_C03 | 1
| 592 | Fe-Cr-Ni |  | 7.43909933920856 | 8.77730897619254e-02 | [5 empty] | blanket-specific mixtures | Material cards for BM12_C03 | 1
| 512 | Cu-H-O |  | 7.52176591372406 | 9.12693710449151e-02 | [5 empty] | blanket-specific mixtures | Material cards for BM12_C03 | 1
| 532 | Fe-H-Cr |  | 5.39604781241956 | 8.12597046258378e-02 | [5 empty] | blanket-specific mixtures | Material cards for BM12_C03 | 1
| 552 | Fe-H-O |  | 5.30217044916710 | 8.83056490508178e-02 | [5 empty] | blanket-specific mixtures | Material cards for BM12_C03 | 1
| 3592 | Fe-Cr-Ni |  | 7.45389097714413 | 8.77312207188346e-02 | [5 empty] | blanket-specific mixtures | Material cards for BM12_S02 | 1
| 2592 | Fe-Cr-Ni |  | 7.42253386077911 | 8.76424970456060e-02 | [5 empty] | blanket-specific mixtures | Material cards for BM12_C02 | 1
| 1592 | Fe-Cr-Ni |  | 7.39415786471226 | 8.70586119425008e-02 | [5 empty] | blanket-specific mixtures | Material cards for BM12_S01 | 1
| 4513 | [9 empty] | blanket-specific mixtures | Material cards for BM13_C03 | 0
| 4533 | [9 empty] | blanket-specific mixtures | Material cards for BM13_C03 | 0
| 4553 | [9 empty] | blanket-specific mixtures | Material cards for BM13_C03 | 0
| 4593 | [9 empty] | blanket-specific mixtures | Material cards for BM13_C03 | 0
| 3513 | [9 empty] | blanket-specific mixtures | Material cards for BM13_S02 | 0
| 3533 | [9 empty] | blanket-specific mixtures | Material cards for BM13_S02 | 0
| 3553 | [9 empty] | blanket-specific mixtures | Material cards for BM13_S02 | 0
| 3593 | [9 empty] | blanket-specific mixtures | Material cards for BM13_S02 | 0
| 2513 | [9 empty] | blanket-specific mixtures | Material cards for BM13_C02 | 0
| 2533 | [9 empty] | blanket-specific mixtures | Material cards for BM13_C02 | 0
| 2553 | [9 empty] | blanket-specific mixtures | Material cards for BM13_C02 | 0
| 2593 | [9 empty] | blanket-specific mixtures | Material cards for BM13_C02 | 0
| 1513 | [9 empty] | blanket-specific mixtures | Material cards for BM13_S01 | 0
| 1533 | [9 empty] | blanket-specific mixtures | Material cards for BM13_S01 | 0
| 1553 | [9 empty] | blanket-specific mixtures | Material cards for BM13_S01 | 0
| 1593 | [9 empty] | blanket-specific mixtures | Material cards for BM13_S01 | 0
| 513 | [9 empty] | blanket-specific mixtures | Material cards for BM13_C01 | 0
| 533 | [9 empty] | blanket-specific mixtures | Material cards for BM13_C01 | 0
| 553 | [9 empty] | blanket-specific mixtures | Material cards for BM13_C01 | 0
| 593 | [9 empty] | blanket-specific mixtures | Material cards for BM13_C01 | 0
| 3514 | [9 empty] | blanket-specific mixtures | Material cards for BM14_S02 | 0
| 3534 | [9 empty] | blanket-specific mixtures | Material cards for BM14_S02 | 0
| 3554 | [9 empty] | blanket-specific mixtures | Material cards for BM14_S02 | 0
| 3594 | [9 empty] | blanket-specific mixtures | Material cards for BM14_S02 | 0
| 1514 | [9 empty] | blanket-specific mixtures | Material cards for BM14_S01 | 0
| 1534 | [9 empty] | blanket-specific mixtures | Material cards for BM14_S01 | 0
| 1554 | [9 empty] | blanket-specific mixtures | Material cards for BM14_S01 | 0
| 1594 | [9 empty] | blanket-specific mixtures | Material cards for BM14_S01 | 0
| 3515 | [9 empty] | blanket-specific mixtures | Material cards for BM15_S02 | 0
| 3535 | [9 empty] | blanket-specific mixtures | Material cards for BM15_S02 | 0
| 3555 | [9 empty] | blanket-specific mixtures | Material cards for BM15_S02 | 0
| 3595 | [9 empty] | blanket-specific mixtures | Material cards for BM15_S02 | 0
| 1515 | [9 empty] | blanket-specific mixtures | Material cards for BM15_S01 | 0
| 1535 | [9 empty] | blanket-specific mixtures | Material cards for BM15_S01 | 0
| 1555 | [9 empty] | blanket-specific mixtures | Material cards for BM15_S01 | 0
| 1595 | [9 empty] | blanket-specific mixtures | Material cards for BM15_S01 | 0
| 4516 | [9 empty] | blanket-specific mixtures | Material cards for BM16_C03 | 0
| 4536 | [9 empty] | blanket-specific mixtures | Material cards for BM16_C03 | 0
| 4556 | [9 empty] | blanket-specific mixtures | Material cards for BM16_C03 | 0
| 4596 | [9 empty] | blanket-specific mixtures | Material cards for BM16_C03 | 0
| 3516 | [9 empty] | blanket-specific mixtures | Material cards for BM16_S02 | 0
| 3536 | [9 empty] | blanket-specific mixtures | Material cards for BM16_S02 | 0
| 3556 | [9 empty] | blanket-specific mixtures | Material cards for BM16_S02 | 0
| 3596 | [9 empty] | blanket-specific mixtures | Material cards for BM16_S02 | 0
| 2516 | [9 empty] | blanket-specific mixtures | Material cards for BM16_C02 | 0
| 2536 | [9 empty] | blanket-specific mixtures | Material cards for BM16_C02 | 0
| 2556 | [9 empty] | blanket-specific mixtures | Material cards for BM16_C02 | 0
| 2596 | [9 empty] | blanket-specific mixtures | Material cards for BM16_C02 | 0
| 1516 | [9 empty] | blanket-specific mixtures | Material cards for BM16_S01 | 0
| 1536 | [9 empty] | blanket-specific mixtures | Material cards for BM16_S01 | 0
| 1556 | [9 empty] | blanket-specific mixtures | Material cards for BM16_S01 | 0
| 1596 | [9 empty] | blanket-specific mixtures | Material cards for BM16_S01 | 0
| 516 | [9 empty] | blanket-specific mixtures | Material cards for BM16_C01 | 0
| 536 | [9 empty] | blanket-specific mixtures | Material cards for BM16_C01 | 0
| 556 | [9 empty] | blanket-specific mixtures | Material cards for BM16_C01 | 0
| 596 | [9 empty] | blanket-specific mixtures | Material cards for BM16_C01 | 0
| 4517 | [9 empty] | blanket-specific mixtures | Material cards for BM17_C03 | 0
| 4537 | [9 empty] | blanket-specific mixtures | Material cards for BM17_C03 | 0
| 4557 | [9 empty] | blanket-specific mixtures | Material cards for BM17_C03 | 0
| 4597 | [9 empty] | blanket-specific mixtures | Material cards for BM17_C03 | 0
| 3517 | [9 empty] | blanket-specific mixtures | Material cards for BM17_S02 | 0
| 3537 | [9 empty] | blanket-specific mixtures | Material cards for BM17_S02 | 0
| 3557 | [9 empty] | blanket-specific mixtures | Material cards for BM17_S02 | 0
| 3597 | [9 empty] | blanket-specific mixtures | Material cards for BM17_S02 | 0
| 2517 | [9 empty] | blanket-specific mixtures | Material cards for BM17_C02 | 0
| 2537 | [9 empty] | blanket-specific mixtures | Material cards for BM17_C02 | 0
| 2557 | [9 empty] | blanket-specific mixtures | Material cards for BM17_C02 | 0
| 2597 | [9 empty] | blanket-specific mixtures | Material cards for BM17_C02 | 0
| 1517 | [9 empty] | blanket-specific mixtures | Material cards for BM17_S01 | 0
| 1537 | [9 empty] | blanket-specific mixtures | Material cards for BM17_S01 | 0
| 1557 | [9 empty] | blanket-specific mixtures | Material cards for BM17_S01 | 0
| 1597 | [9 empty] | blanket-specific mixtures | Material cards for BM17_S01 | 0
| 517 | [9 empty] | blanket-specific mixtures | Material cards for BM17_C01 | 0
| 537 | [9 empty] | blanket-specific mixtures | Material cards for BM17_C01 | 0
| 557 | [9 empty] | blanket-specific mixtures | Material cards for BM17_C01 | 0
| 597 | [9 empty] | blanket-specific mixtures | Material cards for BM17_C01 | 0
| 4518 | [9 empty] | blanket-specific mixtures | Material cards for BM18_C03 | 0
| 4538 | [9 empty] | blanket-specific mixtures | Material cards for BM18_C03 | 0
| 4558 | [9 empty] | blanket-specific mixtures | Material cards for BM18_C03 | 0
| 4598 | [9 empty] | blanket-specific mixtures | Material cards for BM18_C03 | 0
| 3518 | [9 empty] | blanket-specific mixtures | Material cards for BM18_S02 | 0
| 3538 | [9 empty] | blanket-specific mixtures | Material cards for BM18_S02 | 0
| 3558 | [9 empty] | blanket-specific mixtures | Material cards for BM18_S02 | 0
| 3598 | [9 empty] | blanket-specific mixtures | Material cards for BM18_S02 | 0
| 2518 | [9 empty] | blanket-specific mixtures | Material cards for BM18_C02 | 0
| 2538 | [9 empty] | blanket-specific mixtures | Material cards for BM18_C02 | 0
| 2558 | [9 empty] | blanket-specific mixtures | Material cards for BM18_C02 | 0
| 2598 | [9 empty] | blanket-specific mixtures | Material cards for BM18_C02 | 0
| 1518 | [9 empty] | blanket-specific mixtures | Material cards for BM18_S02 | 0
| 1538 | [9 empty] | blanket-specific mixtures | Material cards for BM18_S02 | 0
| 1558 | [9 empty] | blanket-specific mixtures | Material cards for BM18_S02 | 0
| 1598 | [9 empty] | blanket-specific mixtures | Material cards for BM18_S02 | 0
| 518 | [9 empty] | blanket-specific mixtures | Material cards for BM18_C01 | 0
| 538 | [9 empty] | blanket-specific mixtures | Material cards for BM18_C01 | 0
| 558 | [9 empty] | blanket-specific mixtures | Material cards for BM18_C01 | 0
| 598 | [9 empty] | blanket-specific mixtures | Material cards for BM18_C01 | 0
| 6007 | [9 empty] | PLACE-HOLDER MATERIALS FOR IN-VESSEL DIAGNOSTICS |  | 0
| 6008 | [9 empty] | PLACE-HOLDER MATERIALS FOR IN-VESSEL DIAGNOSTICS |  | 0
| 6009 | [9 empty] | PLACE-HOLDER MATERIALS FOR IN-VESSEL DIAGNOSTICS |  | 0
| 6010 | [9 empty] | PLACE-HOLDER MATERIALS FOR IN-VESSEL DIAGNOSTICS |  | 0
| 7003 | [9 empty] | PLACE-HOLDER MATERIALS FOR IN-VESSEL DIAGNOSTICS |  | 0
| 7004 | [9 empty] | PLACE-HOLDER MATERIALS FOR IN-VESSEL DIAGNOSTICS |  | 0
| 7005 | [9 empty] | PLACE-HOLDER MATERIALS FOR IN-VESSEL DIAGNOSTICS |  | 0
| 107001 | SS316L(N)-IG |  | 7.93 |  | ITER_D_VPQ4V9 |  |  |  |  | Materials DGUPP |  | 1
| 107002 | STEEL 660 |  | 8.00 |  | ITER_D_REYV5V v2.3 - PCR-722 |  |  | Co-0.2% |  | Materials DGUPP |  | 1
S660 | 107003 | STEEL 660 |  | 8 |  | ITER_D_REYV5V v2.3 - PCR-722 |  |  | Co-0.03% |  | Materials DGUPP |  | 1
| 107004 | AlBr (CUAL10NI5FE4) |  | 7.6 | [6 empty] | Materials DGUPP |  | 1
SS304L | 107005 | SS304L |  | 7.93 |  | ITER_D_REYV5V v2.3 - PCR-722 |  |  |  |  | Materials DGUPP |  | 1
| 107006 | INCONEL 718 |  | 8.2 |  | ITER_D_HTN8X3 v2.1 |  |  |  |  | Materials DGUPP |  | 1
| 107007 | WATER |  | 0.946 | [6 empty] | Materials DGUPP |  | 1
| 107009 | SS316L(N)-IG |  | 7.93 |  | ITER_D_REYV5V v2.3 - PCR-722 |  |  |  |  | Materials DGUPP |  | 1
| 107301 | SS316L(N)-IG |  | 7.93 |  | ITER_D_REYV5V v2.3 - PCR-722 |  |  | Co-0.05% |  | Materials DGEPP |  | 1
SS316L(N)-IG | 107302 | SS316L(N)-IG |  | 7.93 |  | ITER_D_REYV5V v2.3 - PCR-722 |  |  | Co-0.03% |  | Materials DGEPP |  | 1
| 107303 | STEEL 660 |  | 8.00 |  | ITER_D_REYV5V v2.3 - PCR-722 |  |  | Co-0.2% |  | Materials DGEPP |  | 1
| 107304 | STEEL 660 |  | 8.00 |  | ITER_D_REYV5V v2.3 - PCR-722 |  |  | Co-0.03% |  | Materials DGEPP |  | 1
AlBr | 107305 | AlBr (CUAL10NI5FE4) |  | 7.6 |  | ITER_D_REYV5V v2.3 - PCR-722 |  |  |  |  | Materials DGEPP |  | 1
| 107306 | SS304L |  | 7.93 |  | ITER_D_REYV5V v2.3 - PCR-722 |  |  |  |  | Materials DGEPP |  | 1
| 107307 | INCONEL 718 |  | 8.2 | [6 empty] | Materials DGEPP |  | 1
| 107308 | WATER |  | 0.946 | [6 empty] | Materials DGEPP |  | 1
| 107309 | MIX 25% SS316L(N)-IG + 75% WATER |  |  |  |  | MIX 25% SS316L(N)-IG + 75% WATER | %vol |  |  | Materials DGEPP |  | 0
90%SS+10%water | 107310 | MIX 90% SS316L(N)-IG + 10% WATER |  | 7.93 |  |  | MIX 90% SS316L(N)-IG + 10% WATER | %vol | Co-0.03% |  | Materials DGEPP |  | 1
| 107311 | MIX 49.9% B4C + 1.83% SS316L(N)-IG + 48.3% VOID | [8 empty] | Materials DGEPP |  | 0
| 107701 | BORATED HEAVY CONCRETE |  | 3.6 | 8.45178E-002 | ITER_D_T98C4W |  |  |  |  | Materials BSP-UP |  | 1
| 107702 | NORMAL CONCRETE |  | 2.2 | 7.05691E-002 | ITER_D_T98C4W |  |  |  |  | Materials BSP-UP |  | 1
| 107703 | SS304L |  | 7.93 |  | ITER_D_REYV5V v2.3 - PCR-722 |  |  |  |  | Materials BSP-UP |  | 1
| 108001 | BORATED HEAVY CONCRETE |  | 3.6 | 8.45178E-002 | ITER_D_T98C4W |  |  |  |  | Materials BSP-EP |  | 1
| 108002 | NORMAL CONCRETE |  | 2.2 | 7.05691E-002 | ITER_D_T98C4W |  |  |  |  | Materials BSP-EP |  | 1
| 108003 | SS304L |  | 7.93 |  | ITER_D_REYV5V v2.3 - PCR-722 |  |  |  |  | Materials BSP-EP |  | 1
| 108502 | MIX 69.24% 316L + 30.76% Ni-Al-Br |  | 7.8284 | [6 empty] | Materials LP-TCP |  | 1
| 108511 | S316L |  | 8.03 |  | ITER_D_HTN8X3 v2.1 - Section 13.8 |  |  |  |  | Materials LP-TCP |  | 1
| 108512 | SS304/304L |  | 8.03 |  | ITER_D_HTN8X3 v2.1 (Cryostat, 14.1 Plates) |  |  |  |  | Materials LP-TCP |  | 1
| 108513 | SS304/304L |  | 8.03 |  | ITER_D_HTN8X3 v2.1 (Cryostat, 14.1) |  |  |  |  | Materials LP-TCP |  | 1
| 108514 | SS304 |  | 7.93 |  | ITER_D_HTN8X3 v2.1 (Vacuum Vessel Ports, 9.3) |  |  |  |  | Materials LP-TCP |  | 1
| 108515 | SS304/304L |  | 8.03 |  | ITER_D_HTN8X3 v2.1 (Cryostat, 14.1) |  |  |  |  | Materials LP-TCP |  | 1
| 108516 | SS304L (UNS S30404) |  | 8.03 |  | ITER_D_HTN8X3 v2.1, 15 PIPES FOR COOLING WATER SYSTEM (PBS 26) |  |  |  |  | Materials LP-TCP |  | 1
| 108517 | Normal concrete |  | 2.2875 |  | UJ4F5B, v.11, 10 Apr 2017 |  |  |  |  | Materials LP-TCP |  | 1
| 108518 | BORATED HEAVY CONCRETE | 3.9 | 3.6 |  | ITER_D_T98C4W (ITER_D_QZ7BEK V1.3, ITER_D_RJLLFY V2.1) |  |  |  |  | Materials LP-TCP |  | 1
| 108519 | INCONEL 625, CROYSTAT BELLOWS |  | 8.44 | [6 empty] | Materials LP-TCP |  | 1
| 108520 | WATER |  | 0.946 | [6 empty] | Materials LP-TCP |  | 1
| 110501 | coolant layer |  | 7.33208 | 0.08521 | [5 empty] | Materials TFC |  | 1
| 110502 | coolant layer - plasma facing |  | 7.51823 | 0.08390 | [5 empty] | Materials TFC |  | 1
| 110503 | coolant inboard leg |  | 2.58261 | 0.07464 | [5 empty] | Materials TFC |  | 1
| 110504 | coolant inboard leg - plasma facing |  | 5.76547 | 0.07237 | [5 empty] | Materials TFC |  | 1
| 110505 | copy of m110 different density -7.598 for shear keys |  | 7.598 | [6 empty] | Materials TFC |  | 1
| 110506 | copy of m110 different density -6.307 for gravity support assy |  | 6.307 | [6 empty] | Materials TFC |  | 1
| 110507 | WP- conductor |  | 5.58679 | 0.06721 |  | c Mat. Vol. frac. Reference c 7 0.036000 M190 conductor c 8 0.655000 M350 cable c 9 0.146000 M110 SS jacket c 10 0.163000 M254 turn insulation | %vol |  |  | Materials TFC |  | 1
| 110801 | fibreglass/G10, turn shims, pancake insulation, double pancake insulation |  | 1.65 |  |  | glass fibre 35.75 %vol 2.49 g/cc (eff: 0.890 g/cc, 3.3021e-2 at/cm2.b) epoxy 64.25 %vol 1.18 g/cc (eff: 0.758 g/cc, 6.2403e-2 at/cm2.b) | %vol |  |  | Materials PFC |  | 1
| 110802 | turn, ground insulation |  | 1.7 |  |  | kapton poly 15.57 %vol 1.42 g/cc (eff: 0.221 g/cc, 1.3577e-2 at/cm2.b) glass fibre 36.88 %vol 2.49 g/cc (eff: 0.918 g/cc, 3.4065e-2 at/cm2.b) epoxy 47.56 %vol 1.18 g/cc (eff: 0.561 g/cc, 4.6193e-2 at/cm2.b) | %vol |  |  | Materials PFC |  | 1
| 110803 | external screen (epoxy paint) |  | 1.18 | [6 empty] | Materials PFC |  | 1
| 110804 | PF1/6 PFC cable |  | 4.89253 | 0.05479 |  | c Mat. Vol. frac. Reference c 1 0.049900 C-model SS316L M111 c 2 0.345000 C-model Oxygen-free copper M29 c 3 0.216000 Nb(54.0)Ti(47.0) F4E_D_26CRBU M1 c 4 0.006240 Nickel, natural abundances as NI c 5 0.382000 Liquid helium, C-model M2 | vol.frac |  |  | Materials PFC |  | 1
| 110805 | PF1/6 joints |  | 5.27505 | 0.0881 |  | c Mat. Vol. frac. Reference c 1 0.429000 C-model SS316L M111 c 2 0.116000 C-model Oxygen-free copper M29 c 3 0.021700 Nb(54.0)Ti(47.0) F4E_D_26CRBU M1 c 4 0.000626 Nickel, natural abundances as NI c 5 0.015400 Liquid helium, C-model M2 c 6 0.190000 Turn insulation c 7 0.227000 G10/glassfibre+epoxy | vol.frac |  |  | Materials PFC |  | 1
| 110901 | PF2/3/4 PFC cable |  | 5.19537 | 0.05791 |  | c Mat. Vol. frac. Reference c 1 0.054800 C-model SS316L M111 c 2 0.455000 C-model Oxygen-free copper M29 c 3 0.097200 Nb(54.0)Ti(47.0) F4E_D_26CRBU M1 c 4 0.005680 Nickel, natural abundances as NI c 5 0.387000 Liquid helium, C-model M2 | vol.frac |  |  | Materials PFC |  | 1
| 110902 | PF2/3/4 jumper cable |  | 3.26673 | 0.0905 |  | c Mat. Vol. frac. Reference c 1 0.221000 C-model SS316L M111 c 2 0.029900 C-model Oxygen-free copper M29 c 3 0.006380 Nb(54.0)Ti(47.0) F4E_D_26CRBU M1 c 4 0.000373 Nickel, natural abundances as NI c 5 0.025400 Liquid helium, C-model M2 c 6 0.367000 Turn insulation c 7 0.350000 G10/glassfibre+epoxy | vol.frac |  |  | Materials PFC |  | 1
| 110903 | PF2/3/4 joints |  | 5.26808 | 0.08852 |  | c Mat. Vol. frac. Reference c 1 0.429000 C-model SS316L M111 c 2 0.123000 C-model Oxygen-free copper M29 c 3 0.008650 Nb(54.0)Ti(47.0) F4E_D_26CRBU M1 c 4 0.000506 Nickel, natural abundances as NI c 5 0.015600 Liquid helium, C-model M2 c 6 0.193000 Turn insulation c 7 0.230000 G10/glassfibre+epoxy | vol.frac |  |  | Materials PFC |  | 1
| 111101 | PF5 PFC cable |  | 5.03449 | 0.05632 |  | c Mat. Vol. frac. Reference c 1 0.054800 C-model SS316L M111 c 2 0.398000 C-model Oxygen-free copper M29 c 3 0.155000 Nb(54.0)Ti(47.0) F4E_D_26CRBU M1 c 4 0.005780 Nickel, natural abundances as NI c 5 0.386000 Liquid helium, C-model M2 | vol.frac |  |  | Materials PFC |  | 1
| 111102 | PF5 jumper cable |  | 3.25582 | 0.09039 |  | c Mat. Vol. frac. Reference c 1 0.221000 C-model SS316L M111 c 2 0.026100 C-model Oxygen-free copper M29 c 3 0.010200 Nb(54.0)Ti(47.0) F4E_D_26CRBU M1 c 4 0.000380 Nickel, natural abundances as NI c 5 0.025400 Liquid helium, C-model M2 c 6 0.367000 Turn insulation c 7 0.350000 G10/glassfibre+epoxy | vol.frac |  |  | Materials PFC |  | 1
| 111103 | PF5 joints |  | 5.25447 | 0.08839 |  | c Mat. Vol. frac. Reference c 1 0.429000 C-model SS316L M111 c 2 0.118000 C-model Oxygen-free copper M29 c 3 0.013800 Nb(54.0)Ti(47.0) F4E_D_26CRBU M1 c 4 0.000515 Nickel, natural abundances as NI c 5 0.015600 Liquid helium, C-model M2 c 6 0.193000 Turn insulation c 7 0.230000 G10/glassfibre+epoxy | vol.frac |  |  | Materials PFC |  | 1
| 110851 | PF1 copy of m111 C-model |  | 7.93 | [6 empty] | Materials PFC |  | 1
| 110852 | copy of m110801 |  | 1.65 |  |  | glass fibre 35.75 %vol 2.49 g/cc (eff: 0.890 g/cc, 3.3021e-2 at/cm2.b) epoxy 64.25 %vol 1.18 g/cc (eff: 0.758 g/cc, 6.2403e-2 at/cm2.b) | %vol |  |  | Materials PFC |  | 1
| 110853 | PF1/6 joints, copy of m110805 |  | 5.27505 | 0.0881 |  | c Mat. Vol. frac. Reference c 1 0.429000 C-model SS316L M111 c 2 0.116000 C-model Oxygen-free copper M29 c 3 0.021700 Nb(54.0)Ti(47.0) F4E_D_26CRBU M1 c 4 0.000626 Nickel, natural abundances as NI c 5 0.015400 Liquid helium, C-model M2 c 6 0.190000 Turn insulation c 7 0.227000 G10/glassfibre+epoxy | vol.frac |  |  | Materials PFC |  | 1
| 110951 | PF2, copy of m111 C-model |  | 7.93 | [6 empty] | Materials PFC |  | 1
| 110952 | copy of m110801 |  | 1.65 |  |  | glass fibre 35.75 %vol 2.49 g/cc (eff: 0.890 g/cc, 3.3021e-2 at/cm2.b) epoxy 64.25 %vol 1.18 g/cc (eff: 0.758 g/cc, 6.2403e-2 at/cm2.b) | %vol |  |  | Materials PFC |  | 1
| 110953 | PF2/3/4 joints, copy of m110903 |  | 5.26808 | 0.08852 |  | c Mat. Vol. frac. Reference c 1 0.429000 C-model SS316L M111 c 2 0.123000 C-model Oxygen-free copper M29 c 3 0.008650 Nb(54.0)Ti(47.0) F4E_D_26CRBU M1 c 4 0.000506 Nickel, natural abundances as NI c 5 0.015600 Liquid helium, C-model M2 c 6 0.193000 Turn insulation c 7 0.230000 G10/glassfibre+epoxy | vol.frac |  |  | Materials PFC |  | 1
| 111151 | PF4, copy of m111 C-model |  | 7.93 | [6 empty] | Materials PFC |  | 1
| 111152 | copy of m110801 |  | 1.65 |  |  | glass fibre 35.75 %vol 2.49 g/cc (eff: 0.890 g/cc, 3.3021e-2 at/cm2.b) epoxy 64.25 %vol 1.18 g/cc (eff: 0.758 g/cc, 6.2403e-2 at/cm2.b) | %vol |  |  | Materials PFC |  | 1
| 111153 | PF2/3/4 joints, copy of m110903 |  | 5.26808 | 0.08852 |  | c Mat. Vol. frac. Reference c 1 0.429000 C-model SS316L M111 c 2 0.123000 C-model Oxygen-free copper M29 c 3 0.008650 Nb(54.0)Ti(47.0) F4E_D_26CRBU M1 c 4 0.000506 Nickel, natural abundances as NI c 5 0.015600 Liquid helium, C-model M2 c 6 0.193000 Turn insulation c 7 0.230000 G10/glassfibre+epoxy | vol.frac |  |  | Materials PFC |  | 1
| 111251 | PF5, copy of m111 C-model |  | 7.93 | [6 empty] | Materials PFC |  | 1
| 111252 | copy of m110801 |  | 1.65 |  |  | glass fibre 35.75 %vol 2.49 g/cc (eff: 0.890 g/cc, 3.3021e-2 at/cm2.b) epoxy 64.25 %vol 1.18 g/cc (eff: 0.758 g/cc, 6.2403e-2 at/cm2.b) | %vol |  |  | Materials PFC |  | 1
| 111253 | PF5 joints, copy of m111103 |  | 5.25447 | 0.08839 |  | c Mat. Vol. frac. Reference c 1 0.429000 C-model SS316L M111 c 2 0.118000 C-model Oxygen-free copper M29 c 3 0.013800 Nb(54.0)Ti(47.0) F4E_D_26CRBU M1 c 4 0.000515 Nickel, natural abundances as NI c 5 0.015600 Liquid helium, C-model M2 c 6 0.193000 Turn insulation c 7 0.230000 G10/glassfibre+epoxy | vol.frac |  |  | Materials PFC |  | 1
| 111351 | PF6, copy of m111 C-model |  | 7.93 | [6 empty] | Materials PFC |  | 1
| 111352 | copy of m110801 |  | 1.65 |  |  | glass fibre 35.75 %vol 2.49 g/cc (eff: 0.890 g/cc, 3.3021e-2 at/cm2.b) epoxy 64.25 %vol 1.18 g/cc (eff: 0.758 g/cc, 6.2403e-2 at/cm2.b) | %vol |  |  | Materials PFC |  | 1
| 11353 | PF1/6 joints, copy of m110805 |  | 5.27505 | 0.0881 |  | c Mat. Vol. frac. Reference c 1 0.429000 C-model SS316L M111 c 2 0.116000 C-model Oxygen-free copper M29 c 3 0.021700 Nb(54.0)Ti(47.0) F4E_D_26CRBU M1 c 4 0.000626 Nickel, natural abundances as NI c 5 0.015400 Liquid helium, C-model M2 c 6 0.190000 Turn insulation c 7 0.227000 G10/glassfibre+epoxy |  |  |  | Materials PFC |  | 1
B4C-0.7 | 114101 | B4C |  | 1.764 |  |  | 0.7 | %vol |  |  | Materials IVVS port and internals |  | 1
Silica | 114102 | Silica |  | 2.32 | [6 empty] | Materials IVVS port and internals |  | 1
PZT | 114103 | PZT |  | 7.7 | [6 empty] | Materials IVVS port and internals |  | 1
Alumina | 114104 | Alumina |  | 3.97 | [6 empty] | Materials IVVS port and internals |  | 1
| 115100 | IVC jacket modified SS316LN |  | 7.93 | 0.086353 | F4E_D_29BUVC, ITER_D_HTN8X3 v2.1 |  |  |  |  | Materials UPP PIPES & CIGAR RACK EVEN PORT |  | 1
| 115101 | IVC insulation MgO (ASTM E1652 Type 1) |  | 2.7 | 0.080544 | F4E_D_29BUVC, ITER_D_HTN8X3 v2.1 - Section 7.4 |  |  |  |  | Materials UPP PIPES & CIGAR RACK EVEN PORT |  | 1
| 115102 | IVC conductor Cu-OFE CW009A |  | 8.94 | 0.08475 | F4E_D_29BUVC, ITER_D_HTN8X3 v2.1 |  |  |  |  | Materials UPP PIPES & CIGAR RACK EVEN PORT |  | 1
| 115103 | bracket (Inconel 625) |  | 8.44 | 0.0863834 | F4E_D_29BUVC, ITER_D_HTN8X3 v2.1 |  |  |  |  | Materials UPP PIPES & CIGAR RACK EVEN PORT |  | 1
| 115104 | Bracket Supports for Blanket Manifold Pipes |  | 7.9294 |  |  | Mix of 316L (0.9413 vol.) and STEEL 660 (0.0587 vol.) |  |  |  | Materials UPP PIPES & CIGAR RACK EVEN PORT |  | 1
NC | 108401 | NORMAL CONCRETE |  | 2.2 |  | ITER_D_T98C4W(_v3) v1.2 |  |  |  |  | BIOSHIELD PLUG -- PORT CELL 3 -- LEVEL B1 |  | 1
BHC | 108403 | BORATED HEAVY CONCRETE |  | 3.6 |  | ITER_D_T98C4W(_v3) v1.2 |  |  |  |  | BIOSHIELD PLUG -- PORT CELL 3 -- LEVEL B1 |  | 1
air | 108404 | DRY AIR |  | 0.0012 |  | ITER_D_T98C4W(_v3) v1.2 |  |  |  |  | BIOSHIELD PLUG -- PORT CELL 3 -- LEVEL B1 |  | 1
| 108408 | WATER |  | 1 |  | ITER_D_T98C4W(_v3) v1.2 |  |  |  |  | BIOSHIELD PLUG -- PORT CELL 3 -- LEVEL B1 |  | 1
SS304 | 108410 | SS304 |  | 7.93 |  | ITER_D_T98C4W(_v3) v1.2 |  |  |  |  | BIOSHIELD PLUG -- PORT CELL 3 -- LEVEL B1 |  | 1
shielding | 170000 | Mixture of B4C and steel |  | 2.662 | [8 empty] | 1
diamond | 170001 | Diamond |  | 3.5 | [8 empty] | 1
Al2O3 | 170002 | Saphire |  | 3.9 | [8 empty] | 1
russteel | 170003 | 12H18X10T |  | 7.93 | [8 empty] | 1
bronze | 170004 | Bronze |  | 8.92 | [8 empty] | 1
largefc | 170005 | Steel + 4atm Ar + 700 mg UO2 |  | 1.636 | [8 empty] | 1
smallfc | 170006 | Steel + 4atm Ar + 50 mg UO2 |  | 1.801 | [8 empty] | 1
connector | 170007 | 50% SS316L + 50% Macor |  | 5.19 | [8 empty] | 1
shell | 170008 | slim-flex/ss304 |  | 2.906 |  |  | check density | [5 empty] | 1
bot_shield | 170009 | Concrete+5%steel |  | 4.1 | [8 empty] | 1
HPGe | 170010 |  |  | 5.33 |  |  | G-75%; Fe-10%; Ni-3%; Cr-2% ; Al-10% | %at |  |  |  |  | 1
ARMCO | 170011 |  |  | 7.86 |  |  | C-2%, Mn-20%, P-1.5%, S-1.5%, N-1%, Cu-6%, Sn-1%, Fe-% | %at |  |  |  |  | 1
Stilbene | 170012 | C14H12 |  | 0.971 | [8 empty] | 1
glass | 114102 | Silica |  | 2.32 | [8 empty] | 1
LiH | 170014 | H=50%; 6Li=3.75%; 7Li=46.25% |  | 0.82 | [8 empty] | 1
SS304B4C(7030) | 170015 | SS304(70%)+B4C(30%) |  | 6.08 | [8 empty] | 1
AlB4C(3664) | 170016 | Al(36%)+B4C(64%) |  | 3.042 | [8 empty] | 1
SiO2 | 114102 | Silica |  | 2.32 | [8 empty] | 1
LaBr3Ce | 170017 | Lanthan Bromide |  | 5.57 |  |  | La=34.3 Br=59.7 Ce=6 | %wgt |  |  |  |  | 1
Iron | 170019 | Magnetic shield for NS PMT |  | 7.8 | [8 empty] | 1
BHC+5$steel | 170020 | BHC + 5% M100 (steel) |  | 3.817 | [8 empty] | 1
Al | 170021 | Aluminium |  | 2.7 | [8 empty] | 1
fire | 170022 | Fire Protection doors material from neutron-4.i |  | 1.851 |  | 9RRYSL v1.0, p.12 | 316L + lead + 304L + 316LN + Al alloy 6061-T6 + Pyrogel XT-E + Bronze + A2_304L | [5 empty] | 1

## Лист2
-3.7844
-62.1127
-1.4463
-0.2102
-0.0292833
-0.00031672
-0.0004
-2
-0.9187
-0.0484
-0.033
-0.773
-15.4844
-1.7894
-0.4529
-6.048
-2.4095
-0.1065
-0.3447
-0.0912
-0.685
-0.315
-0.03
-0.0142485
-0.0001125
-0.0006375
-1.5e-06
-0.1096
-0.0004
-0.0003
-0.0015
-0.0711
-0.0453
-0.0787
-0.0834
-0.0482
-0.1231
-0.0501
-0.05 | 0.0005000275
-0.1
-0.01
-0.0079
-0.0073
-0.0738
-0.0055
-99.99450002