## Sheet1
number | name | Nominal density, g/cm3 | eff.density, g/cm3 | T.A.D., at/bn-cm | reference | description | notes | Category-0 | Category-1 | valid
2 | liquid helium (0.9MPa, 4.3K) |  | 0.14822 | 0.0223005 |  |  |  | standard materials | single element
4 | berillium |  | 1.82 | 0.121107 |  |  |  | standard materials | single element
29 | oxygen free copper |  | 8.94 | 0.0847258 |  |  |  | standard materials | single element
74 | pure tungsten (Plansee AG) |  | 19 | 0.062407 |  |  |  | standard materials | single element
100 | SS316L(N)-IG |  | 7.93 | 0.0859386 |  |  |  | standard materials | steel pure
101 | SS316L(N)-IG |  | 7.93 | 0.0859115 | ITER_D_HTN8X3 v2.1 (VV port extension, 9.1) |  |  | standard materials | steel pure
102 | SS304LN |  | 7.93 | 0.0876975 | ITER_D_HTN8X3 v2.1 (VVTS and CTSs, 13.1) | Amounts of Co,Nb,Ta have been derived from UZUQX7, REYV5V according to specifications provided in V6APT5 |  | standard materials | steel pure
103 | SS304/304L |  | 8.03 | 0.0886744 | ITER_D_HTN8X3 v2.1 (Cryostat, 14.1) | Amounts of Co,Nb,Ta have been derived from UZUQX7, REYV5V according to specifications provided in V6APT5 |  | standard materials | steel pure
104 | SS304 |  | 7.93 | 0.0873826 |  |  |  | standard materials | steel pure
105 | SS304L |  | 7.93 | 0.0872853 |  |  |  | standard materials | steel pure
106 | SS316 VV piping |  | 7.93 | 0.0864034 | ITER_D_HTN8X3 v2.1 (VV, 8.2) |  |  | standard materials | steel pure
107 | XM-19 VV (IWS) |  | 7.88 | 0.086844 | ITER_D_HTN8X3 v2.1 (VV, IWS, 8.6) |  |  | standard materials | steel pure
108 | SS316L BLK manifold |  | 7.93 | 0.086589 | ITER_D_HTN8X3 v2.1 (Blanket, 5.2) |  |  | standard materials | steel pure
109 | Steel 660 |  | 7.92 | 0.0866109 |  |  |  | standard materials | steel pure
110 | SS316LN |  | 7.93 | 0.0867085 |  |  |  | standard materials | steel pure
111 | SS316L |  | 7.93 | 0.0865552 |  |  |  | standard materials | steel pure
112 | SS304L (UNS S30404) |  | 8.03 | 0.088475 | ITER_D_HTN8X3 v2.1, 15 PIPES FOR COOLING WATER SYSTEM (PBS 26) |  |  | standard materials | steel pure
113 | SS316L (UNS S31603) |  | 8.03 | 0.087549 | ITER_D_HTN8X3 v2.1, 15 PIPES FOR COOLING WATER SYSTEM (PBS 26) |  |  | standard materials | steel pure
120 | SS304B7 | 7.74 | 2.38237 | 0.0281197 |  | VOLUME FRACTION [%] - 30.78 |  | standard materials | steel pure + void
121 | SS304B4 VV(IWS) | 7.82 | 3.27032 | 0.0374986 | ITER_D_HTN8X3 v2.1 (VV, IWS, 8.4) | VOLUME FRACTION [%] - 41.82 |  | standard materials | steel pure + void
122 | SS430 VV(IWS) | 7.75 | 3.0783 | 0.034082 | ITER_D_HTN8X3 v2.1 (VV, IWS, 8.3) | VOLUME FRACTION [%] - 39.72 |  | standard materials | steel pure + void
123 | XM-19 DIV |  | 7.88 | 0.086851 | ITER_D_HTN8X3 v2.1 (Divertor, 6.4) |  |  | standard materials | steel pure
124 | SS316L DIV pipes |  | 7.93 | 0.086589 | ITER_D_HTN8X3 v2.1 (Divertor, 6.5) |  |  | standard materials | steel pure
125 | SS660 (A286) |  | 7.92 | 0.08664 |  |  |  | standard materials | steel pure
190 | TFC inboard mix |  | 1.4274 | 0.0155799 |  | liquid He(82vol%) + SS316L(18vol%) |  | standard materials | steel mixture
200 | ORDINARY CONCRETE |  | 2.2875 | 0.0720507 | UJ4F5B, v.11, 10 Apr 2017 |  | Check comment in C-model | standard materials | non metallic compounds pure
201 | KAPTON POLYIMIDE |  | 1.85 | 0.1139 | QJ2K2V V1.0 |  |  | standard materials | non metallic compounds pure
202 | BORATED HEAVY CONCRETE | 3.9 | 3.6 | 0.084479 | ITER_D_T98C4W (ITER_D_QZ7BEK V1.3, ITER_D_RJLLFY V2.1) | - nominal density 3.9 g/cc, reduced to 3.6 g/cc for conservatism |  | standard materials | non metallic compounds pure
203 | Boron carbide B4C |  | 2.3 |  | ITER_D_Q43KAY v1.1 |  |  | standard materials | non metallic compounds pure
204 | Magnesia MgO (ASTM E1652 Type 1) |  | 2.7 |  | ITER_D_HTN8X3 v2.1 - Section 7.4 |  |  | standard materials | non metallic compounds pure
250 | DOUBLE PANCAKE INSULATION (TFC) |  | 1.49521 | 0.0798233 |  |  |  | standard materials | non metallic compounds mixt
251 | FILLER BETWEEN TFC CASING AND GROUND INSULATION |  | 1.79024 | 0.101399 |  |  |  | standard materials | non metallic compounds mixt
252 | GLASS SHEETS BETWEEN TFC DP |  | 1.77167 | 0.0858266 |  |  |  | standard materials | non metallic compounds mixt
253 | TFC GROUND INSULATION |  | 1.39667 | 0.0773752 |  |  |  | standard materials | non metallic compounds mixt
254 | TFC TURN INSULATION |  | 1.4275 | 0.0771398 |  |  |  | standard materials | non metallic compounds mixt
300 | INCONEL 625, BLK/IVC |  | 8.44 | 0.086333 | ITER_D_HTN8X3 v2.1 (Divertor, 6.10). |  |  | standard materials | alloy pure
301 | INCONEL 625, CROYSTAT BELLOWS |  | 8.44 | 0.086368 | ITER_D_HTN8X3 v2.1 (Cryostat, 14.6) |  |  | standard materials | alloy pure
302 | CUCRZR-IG |  | 8.9 | 0.084648 |  |  |  | standard materials | alloy pure
303 | AL BRONZE BLK |  | 7.6 | 0.081792 | ITER_D_HTN8X3 v2.1 (Blanket, 5.8.) |  |  | standard materials | alloy pure
304 | NIAL BRONZE (CUAL10NI5FE4) DIV |  | 7.6 | 0.082437 | ITER_D_HTN8X3 v2.1 (Divertor, 6.9) |  |  | standard materials | alloy pure
305 | INCONEL 718 |  | 8.22 |  | HTN8X3 v2.1 (9.5 & 12.6 - VV ports & magnet fasteners) |  |  | standard materials | alloy pure
306 | INCONEL718 |  | 8.22 | 0.085743 | ITER_D_HTN8X3 v2.1 ($5.5, $6.7 & $13.4 - blanket, divertor & thermal shields) |  |  | standard materials | alloy pure
350 | TFC CABLE PETALS (SPACE BETWEEN JACKET AND SPIRAL) |  | 6.3223096 |  |  | OXIGEN FREE COPPER - 45.20 % LIQUID HELIUM - 29.71 % SS316L - 3.51 % CHROMIUM COATING - 0.65 % BRONZE - 11.856% NB3SN - 7.341% NIOBIUM - 0.958% TANTALUM - 0.775% |  | standard materials | alloy mixture
400 | water |  | 0.946 | 0.0950204 |  |  |  | standard materials | liquid pure
906 | MAGNET-CONDUCTOR IN NBTI WITH CRYOGENIC SS 316 LN (PFCOILS) --> NOW CORRECTION COILS |  | 3.79819 | 0.072593773 |  |  |  | standard materials | legacy cards
907 | TFC WP OUTBOARD --> NOW CENTRAL SOLENOID |  |  | 0.07575249 |  |  |  | standard materials | legacy cards
999 | DSM mix from DGEPP/DGUPP |  | 3.2878 |  |  |  |  | standard materials | legacy cards
9126 | INCONEL718 |  | 8.22 | 0.085743 |  |  |  | standard materials | legacy cards
97001 | Inconel-718 |  | 8.2 | 0.0856592 |  | Co = 0.1 wt.%, Ta = 0.01 wt.% - according to PCR-722 |  | standard materials | legacy cards
107000 | Inconel-718 |  | 8.2 | 0.0856592 |  | Co = 0.1 wt.%, Ta = 0.01 wt.% - according to PIM-169 |  | standard materials | legacy cards
150 | M708 |  |  |  |  | M108(76.32wt%)+M400(23.68wt%) |  | blanket-specific mixtures
151 | M709 |  | 2.748838 | 0.08658299 |  | M108(75.91wt%)+M400(24.09wt%) | obscure comments | blanket-specific mixtures
152 | M152 | [5 empty] | obscure comments | blanket-specific mixtures
153 | M153 | [5 empty] | obscure comments | blanket-specific mixtures
351 | TFC WP IB |  | 6.3188 |  |  | M303(2.35wt%)+M109(94.9wt%)+M9126(2.74wt%) |  | blanket-specific mixtures
352 | M701 |  |  |  |  | M303(91.67%wt%)+M109(8.33%) |  | blanket-specific mixtures
353 | M703 |  |  |  |  | M303(67.11%wt%)+M109(32.89%) |  | blanket-specific mixtures
354 | M704 |  |  |  |  | M303(72.92%wt%)+M109(27.08%) |  | blanket-specific mixtures
355 | M706 |  |  |  |  | M302(77.12%wt%)+M109(22.88%) |  | blanket-specific mixtures
356 | M707 |  |  |  |  | M302(77.42%wt%)+M109(22.58%) |  | blanket-specific mixtures
357 | Centring key pads |  | 7.44218 | 0.08127 |  | M303(0.023028v)+M109(0.890660v)+M9126(0.024843v) |  | blanket-specific mixtures
358 | Intermodular key pads |  | 8.08497 | 0.08776 |  | M303(0.97521v)+M109(0.084915v) |  | blanket-specific mixtures
359 | central bolt + insert |  | 8.23557 | 0.08736 |  | M303(0.43643v)+M9126(0.59831v) |  | blanket-specific mixtures
360 | FW pads |  |  |  |  | M303(0.741109v)+M109(0.22136v) |  | blanket-specific mixtures
361 | Electrical straps |  | 7.16844 | 0.07226 |  | M302(0.47095v)+M303(0.24178v)+M109(0.14369v) |  | blanket-specific mixtures
362 | Flexible supports |  | 7.10316 | 0.07505 |  | M303(0.22124v)+M109(0,043467v)+M9126(0.61757v) |  | blanket-specific mixtures
363 | Stub-centering key pads |  | 7.39987 | 0.08085 |  | M303(0.01794v)+M109(0,89887v)+M9126(0.01648v) |  | blanket-specific mixtures
370 | M370 (Ni-Cr-Cu) |  | 6.778903 | 0.07166651 |  |  |  | blanket-specific mixtures
371 | M371 (Fe-Ni-Cr) |  | 7.369926 | 0.08051944 |  |  |  | blanket-specific mixtures
372 | M372 (Cu-Fe-Ni) |  | 6.471703 | 0.06653614 |  |  |  | blanket-specific mixtures
373 | M737 (Ni-Cu-Cr) |  | 7.8347 | 0.08313079 |  |  |  | blanket-specific mixtures
374 | M374 (Cu-Al-Fe) |  | 6.961849 | 0.07561923 |  |  |  | blanket-specific mixtures
375 | Rows 1-6 electrical straps |  |  |  |  | M302(75.02v%)+M109(24.98v%) |  | blanket-specific mixtures
376 | Rows 1-6 electrical straps |  |  |  |  | M302(69.83v%)+M109(30.17%) |  | blanket-specific mixtures
377 | M377 | [6 empty] | blanket-specific mixtures
378 | M378 (Cu-H-O) |  | 3.834656 | 0.06362327 |  |  |  | blanket-specific mixtures
379 | M379 (Cu-Ni-H) |  | 5.274059 | 0.07890179 |  |  |  | blanket-specific mixtures
392 | M392 |  |  |  |  | M108(55.31v%)+M400(13.3v%)+M29(16.62v%)+MISOL(14.77%) |  | blanket-specific mixtures
501 | M501 |  |  |  |  | M302(66.6v%)+M400(33.4v%) |  | blanket-specific mixtures | Material cards for BM01_C01
521 | M521 |  |  |  |  | M101(73.6v%)+M400(26.4v%) |  | blanket-specific mixtures | Material cards for BM01_C01
541 | M541 |  |  |  |  | M101(52.72v%)+M400(47.28v%) |  | blanket-specific mixtures | Material cards for BM01_C01
581 | M581 |  |  |  |  | M101(91.88v%)+M400(8.12v%) |  | blanket-specific mixtures | Material cards for BM01_C01
2501 | M2501 |  |  |  |  | M302(66.6v%)+M400(33.4v%) |  | blanket-specific mixtures | Material cards for BM01_C02
2521 | M2521 |  |  |  |  | M101(73.6v%)+M400(26.4v%) |  | blanket-specific mixtures | Material cards for BM01_C02
2541 | M2541 |  |  |  |  | M101(52.72v%)+M400(47.28v%) |  | blanket-specific mixtures | Material cards for BM01_C02
2581 | M2581 |  |  |  |  | M101(91.88v%)+M400(8.12v%) |  | blanket-specific mixtures | Material cards for BM01_C02
4501 | M4501 |  |  |  |  | M302(66.6v%)+M400(33.4v%) |  | blanket-specific mixtures | Material cards for BM01_C03
4521 | M4521 |  |  |  |  | M101(73.6v%)+M400(26.4v%) |  | blanket-specific mixtures | Material cards for BM01_C03
4541 | M4541 |  |  |  |  | M101(52.72v%)+M400(47.28v%) |  | blanket-specific mixtures | Material cards for BM01_C03
4581 | M4581 |  |  |  |  | M101(91.88v%)+M400(8.12v%) |  | blanket-specific mixtures | Material cards for BM01_C03
502 | M502 |  |  |  |  | M302(66.6v%)+M400(33.4v%) |  | blanket-specific mixtures | Material cards for BM02_C01
522 | M522 |  |  |  |  | M101(73.6v%)+M400(26.4v%) |  | blanket-specific mixtures | Material cards for BM02_C01
542 | M542 |  |  |  |  | M101(52.72v%)+M400(47.28v%) |  | blanket-specific mixtures | Material cards for BM02_C01
582 | M582 |  |  |  |  | M101(91.88v%)+M400(8.12v%) |  | blanket-specific mixtures | Material cards for BM02_C01
2502 | M2502 |  |  |  |  | M302(66.6v%)+M400(33.4v%) |  | blanket-specific mixtures | Material cards for BM02_C02
2522 | M2522 |  |  |  |  | M101(73.6v%)+M400(26.4v%) |  | blanket-specific mixtures | Material cards for BM02_C02
2542 | M2542 |  |  |  |  | M101(52.72v%)+M400(47.28v%) |  | blanket-specific mixtures | Material cards for BM02_C02
2582 | M2582 |  |  |  |  | M101(91.88v%)+M400(8.12v%) |  | blanket-specific mixtures | Material cards for BM02_C02
4502 | M4502 |  |  |  |  | M302(66.6v%)+M400(33.4v%) |  | blanket-specific mixtures | Material cards for BM02_C03
4522 | M4522 |  |  |  |  | M101(73.6v%)+M400(26.4v%) |  | blanket-specific mixtures | Material cards for BM02_C03
4542 | M4542 |  |  |  |  | M101(52.72v%)+M400(47.28v%) |  | blanket-specific mixtures | Material cards for BM02_C03
4582 | M4582 |  |  |  |  | M101(91.88v%)+M400(8.12v%) |  | blanket-specific mixtures | Material cards for BM02_C03
503 | M503 |  |  |  |  | M302(61.95v%)+M400(38.05v%) |  | blanket-specific mixtures | Material cards for BM03_C01
523 | M523 |  |  |  |  | M101(68.98v%)+M400(31.02v%) |  | blanket-specific mixtures | Material cards for BM03_C01
543 | M543 |  |  |  |  | M101(83.99v%)+M400(16.01v%) |  | blanket-specific mixtures | Material cards for BM03_C01
583 | M583 |  |  |  |  | M101(92.58v%)+M400(7.42v%) |  | blanket-specific mixtures | Material cards for BM03_C01
2503 | M2503 |  |  |  |  | M302(61.95v%)+M400(38.05v%) |  | blanket-specific mixtures | Material cards for BM03_C02
2523 | M2523 |  |  |  |  | M101(68.98v%)+M400(31.02v%) |  | blanket-specific mixtures | Material cards for BM03_C02
2543 | M2543 |  |  |  |  | M101(83.99v%)+M400(16.01v%) |  | blanket-specific mixtures | Material cards for BM03_C02
2583 | M2583 |  |  |  |  | M101(92.58v%)+M400(7.42v%) |  | blanket-specific mixtures | Material cards for BM03_C02
4503 | M4503 |  |  |  |  | M302(61.95v%)+M400(38.05v%) |  | blanket-specific mixtures | Material cards for BM03_C03
4523 | M4523 |  |  |  |  | M101(68.98v%)+M400(31.02v%) |  | blanket-specific mixtures | Material cards for BM03_C03
4543 | M4543 |  |  |  |  | M101(83.99v%)+M400(16.01v%) |  | blanket-specific mixtures | Material cards for BM03_C03
4583 | M4583 |  |  |  |  | M101(92.58v%)+M400(7.42v%) |  | blanket-specific mixtures | Material cards for BM03_C03
504 | M504 |  |  |  |  | M302(61.95v%)+M400(38.05v%) |  | blanket-specific mixtures | Material cards for BM04_C01
524 | M524 |  |  |  |  | M101(68.87v%)+M400(31.13v%) |  | blanket-specific mixtures | Material cards for BM04_C01
544 | M544 |  |  |  |  | M101(84.01v%)+M400(15.99v%) |  | blanket-specific mixtures | Material cards for BM04_C01
584 | M584 |  |  |  |  | M101(92.58v%)+M400(7.42v%) |  | blanket-specific mixtures | Material cards for BM04_C01
2504 | M2504 |  |  |  |  | M302(61.95v%)+M400(38.05v%) |  | blanket-specific mixtures | Material cards for BM04_C02
2524 | M2524 |  |  |  |  | M101(68.98v%)+M400(31.02v%) |  | blanket-specific mixtures | Material cards for BM04_C02
2544 | M2544 |  |  |  |  | M101(83.99v%)+M400(16.01v%) |  | blanket-specific mixtures | Material cards for BM04_C02
2584 | M2584 |  |  |  |  | M101(92.58v%)+M400(7.42v%) |  | blanket-specific mixtures | Material cards for BM04_C02
4504 | M4504 |  |  |  |  | M302(61.95v%)+M400(38.05v%) |  | blanket-specific mixtures | Material cards for BM04_C03
4524 | M4524 |  |  |  |  | M101(68.98v%)+M400(31.02v%) |  | blanket-specific mixtures | Material cards for BM04_C03
4544 | M4544 |  |  |  |  | M101(83.99v%)+M400(16.01v%) |  | blanket-specific mixtures | Material cards for BM04_C03
4584 | M4584 |  |  |  |  | M101(92.58v%)+M400(7.42v%) |  | blanket-specific mixtures | Material cards for BM04_C03
505 | M505 |  |  |  |  | M302(61.97v%)+M400(38.03v%) |  | blanket-specific mixtures | Material cards for BM05_C01
525 | M525 |  |  |  |  | M101(68.89v%)+M400(31.11v%) |  | blanket-specific mixtures | Material cards for BM05_C01
545 | M545 |  |  |  |  | M101(84v%)+M400(16v%) |  | blanket-specific mixtures | Material cards for BM05_C01
585 | M585 |  |  |  |  | M101(92.58v%)+M400(7.42v%) |  | blanket-specific mixtures | Material cards for BM05_C01
2505 | M2505 |  |  |  |  | M302(61.95v%)+M400(38.05v%) |  | blanket-specific mixtures | Material cards for BM05_C02
2525 | M2525 |  |  |  |  | M101(68.87v%)+M400(31.13v%) |  | blanket-specific mixtures | Material cards for BM05_C02
2545 | M2545 |  |  |  |  | M101(84.01v%)+M400(15.99v%) |  | blanket-specific mixtures | Material cards for BM05_C02
2585 | M2585 |  |  |  |  | M101(92.58v%)+M400(7.42v%) |  | blanket-specific mixtures | Material cards for BM05_C02
4505 | M4505 |  |  |  |  | M302(61.95v%)+M400(38.05v%) |  | blanket-specific mixtures | Material cards for BM05_C03
4525 | M4525 |  |  |  |  | M101(68.98v%)+M400(31.02v%) |  | blanket-specific mixtures | Material cards for BM05_C03
4545 | M4545 |  |  |  |  | M101(83.99v%)+M400(16.01v%) |  | blanket-specific mixtures | Material cards for BM05_C03
4585 | M4585 |  |  |  |  | M101(92.58v%)+M400(7.42v%) |  | blanket-specific mixtures | Material cards for BM05_C03
506 | M506 |  |  |  |  | M302(67.89v%)+M400(32.11v%) |  | blanket-specific mixtures | Material cards for BM06_C01
526 | M526 |  |  |  |  | M101(74.1v%)+M400(25.9v%) |  | blanket-specific mixtures | Material cards for BM06_C01
546 | M546 |  |  |  |  | M101(53.37v%)+M400(46.63v%) |  | blanket-specific mixtures | Material cards for BM06_C01
586 | M586 |  |  |  |  | M101(92.36v%)+M400(7.64v%) |  | blanket-specific mixtures | Material cards for BM06_C01
2506 | M2506 |  |  |  |  | M302(67.89v%)+M400(32.11v%) |  | blanket-specific mixtures | Material cards for BM06_C02
2526 | M2526 |  |  |  |  | M101(74.1v%)+M400(25.9v%) |  | blanket-specific mixtures | Material cards for BM06_C02
2546 | M2546 |  |  |  |  | M101(53.37v%)+M400(46.63v%) |  | blanket-specific mixtures | Material cards for BM06_C02
2586 | M2586 |  |  |  |  | M101(92.36v%)+M400(7.64v%) |  | blanket-specific mixtures | Material cards for BM06_C02
4506 | M4506 |  |  |  |  | M302(67.89v%)+M400(32.11v%) |  | blanket-specific mixtures | Material cards for BM06_C03
4526 | M4526 |  |  |  |  | M101(74.1v%)+M400(25.9v%) |  | blanket-specific mixtures | Material cards for BM06_C03
4546 | M4546 |  |  |  |  | M101(53.37v%)+M400(46.63v%) |  | blanket-specific mixtures | Material cards for BM06_C03
4586 | M4586 |  |  |  |  | M101(92.36v%)+M400(7.64v%) |  | blanket-specific mixtures | Material cards for BM06_C03
507 | M507 |  |  |  | F4E_D_283RRS v1.0 (model) F4E_D_2TFBU3 v1.1(report) | M302(90.16v%)+M400(9.84v%) |  | blanket-specific mixtures | Material cards for BM07-8-9
527 | M527 |  |  |  | F4E_D_283RRS v1.0 (model) F4E_D_2TFBU3 v1.1(report) | M101(97.99v%)+M400(2.01v%) |  | blanket-specific mixtures | Material cards for BM07-8-9
547 | M547 |  |  |  | F4E_D_283RRS v1.0 (model) F4E_D_2TFBU3 v1.1(report) | M101(95.13v%)+M400(4.87v%) |  | blanket-specific mixtures | Material cards for BM07-8-9
508 | M508 |  |  |  | F4E_D_283RRS v1.0 (model) F4E_D_2TFBU3 v1.1(report) | M302(91.29v%)+M400(8.71v%) |  | blanket-specific mixtures | Material cards for BM07-8-9
528 | M528 |  |  |  | F4E_D_283RRS v1.0 (model) F4E_D_2TFBU3 v1.1(report) | M101(97.56v%)+M400(2.44v%) |  | blanket-specific mixtures | Material cards for BM07-8-9
548 | M548 |  |  |  | F4E_D_283RRS v1.0 (model) F4E_D_2TFBU3 v1.1(report) | M101(94.12v%)+M400(5.88v%) |  | blanket-specific mixtures | Material cards for BM07-8-9
509 | M509 |  |  |  | F4E_D_283RRS v1.0 (model) F4E_D_2TFBU3 v1.1(report) | M302(89.99v%)+M400(10.01v%) |  | blanket-specific mixtures | Material cards for BM07-8-9
529 | M529 |  |  |  | F4E_D_283RRS v1.0 (model) F4E_D_2TFBU3 v1.1(report) | M101(97.43v%)+M400(2.57v%) |  | blanket-specific mixtures | Material cards for BM07-8-9
549 | M549 |  |  |  | F4E_D_283RRS v1.0 (model) F4E_D_2TFBU3 v1.1(report) | M101(93.82v%)+M400(6.18v%) |  | blanket-specific mixtures | Material cards for BM07-8-9
567 | M567 |  |  |  | F4E_D_283RRS v1.0 (model) F4E_D_2TFBU3 v1.1(report) | M101(69.87v%)+M400(30.13v%) |  | blanket-specific mixtures | Material cards for BM07-8-9
568 | M568 |  |  |  | F4E_D_283RRS v1.0 (model) F4E_D_2TFBU3 v1.1(report) | M101(68.46v%)+M400(31.54v%) |  | blanket-specific mixtures | Material cards for BM07-8-9
569 | M569 |  |  |  | F4E_D_283RRS v1.0 (model) F4E_D_2TFBU3 v1.1(report) | M101(72.14v%)+M400(27.86v%) |  | blanket-specific mixtures | Material cards for BM07-8-9
587 | M587 |  |  |  | F4E_D_283RRS v1.0 (model) F4E_D_2TFBU3 v1.1(report) | M101(98.93v%)+M400(1.07v%) |  | blanket-specific mixtures | Material cards for BM07-8-9
588 | M588 |  |  |  | F4E_D_283RRS v1.0 (model) F4E_D_2TFBU3 v1.1(report) | M101(98.51v%)+M400(1.49v%) |  | blanket-specific mixtures | Material cards for BM07-8-9
589 | M589 |  |  |  | F4E_D_283RRS v1.0 (model) F4E_D_2TFBU3 v1.1(report) | M101(98.5v%)+M400(1.5v%) |  | blanket-specific mixtures | Material cards for BM07-8-9
2507 | M2507 | [6 empty] | blanket-specific mixtures | Material cards for BM07-C02
2527 | M2527 |  |  |  |  | M101(97.99v%)+M400(2.01v%) |  | blanket-specific mixtures | Material cards for BM07-C02
2547 | M2547 |  |  |  |  | M101(95.13v%)+M400(4.87v%) |  | blanket-specific mixtures | Material cards for BM07-C02
2508 | M2508 |  |  |  |  | M101(91.37v%)+M400(8.63v%) |  | blanket-specific mixtures | Material cards for BM07-C02
2528 | M2528 |  |  |  |  | M101(97.57v%)+M400(2.43v%) |  | blanket-specific mixtures | Material cards for BM07-C02
2548 | M2548 |  |  |  |  | M101(94.13v%)+M400(5.87v%) |  | blanket-specific mixtures | Material cards for BM07-C02
2587 | M2587 |  |  |  |  | M101(98.93v%)+M400(1.07v%) |  | blanket-specific mixtures | Material cards for BM07-C02
2588 | M2588 |  |  |  |  | M101(98.52v%)+M400(1.48v%) |  | blanket-specific mixtures | Material cards for BM07-C02
2599 | M2599 |  |  |  |  | M101(98.52v%)+M400(1.48v%) |  | blanket-specific mixtures | Material cards for BM07-C02
1510 | FW layer 2 |  | 7.16331 | 0.08710 |  | M352(0.78143v)+M400(0.22049v) |  | blanket-specific mixtures | Material cards for BM10_S01
1530 | FW layer 3 |  | 6.11811 | 0.08242 |  | M101(0.748810v)+M400(0.190320v) |  | blanket-specific mixtures | Material cards for BM10_S01
1550 | FW beam body |  | 5.46092 | 0.09364 |  | M101(0.748810v)+M400(0.40673v) |  | blanket-specific mixtures | Material cards for BM10_S01
1590 | SB main body |  | 7.42504 | 0.08840 |  | M101(0.925120v)+M400(0.093905v) |  | blanket-specific mixtures | Material cards for BM10_S01
3511 | FW layer 2 |  | 6.53495 | 0.08530 |  | M302(0.705660v)+M400(0.269110v) |  | blanket-specific mixtures | Material cards for BM11_S02
3531 | FW layer 3 |  | 6.63997 | 0.09184 |  | M101(0.809310v)+M400(0.234820v) |  | blanket-specific mixtures | Material cards for BM11_S02
3551 | FW beam body |  | 4.72540 | 0.08492 |  | M101(0.548430v)+M400(0.397830v) |  | blanket-specific mixtures | Material cards for BM11_S02
3591 | SB main body |  | 7.13578 | 0.08526 |  | M101(0.888650v)+M400(0.093849v) |  | blanket-specific mixtures | Material cards for BM11_S02
2511 | FW layer 2 |  | 6.48113 | 0.08498 |  | M302(0.69938v)+M400(0.2713v) |  | blanket-specific mixtures | Material cards for BM11_C02
2531 | FW layer 3 |  | 7.0289 | 0.09754 |  | M101(0.85626v)+M400(0.25239v) |  | blanket-specific mixtures | Material cards for BM11_C02
2551 | FW beam body |  | 4.30769 | 4.30769 |  | M101(0.49932v)+M400(0.36795v) |  | blanket-specific mixtures | Material cards for BM11_C02
2591 | SB main body |  | 7.23811 | 0.08696 |  | M101(0.90072v)+M400(0.10085v) |  | blanket-specific mixtures | Material cards for BM11_C02
1511 | FW layer 2 |  | 6.53495 | 0.08530 |  |  |  | blanket-specific mixtures | Material cards for BM11_S01
1531 | FW layer 3 |  | 6.63997 | 0.09184 |  |  |  | blanket-specific mixtures | Material cards for BM11_S01
1551 | FW beam body |  | 4.72540 | 0.08492 |  |  |  | blanket-specific mixtures | Material cards for BM11_S01
1591 | SB main body |  | 7.15373 | 7.15373 |  |  |  | blanket-specific mixtures | Material cards for BM11_S01
511 | FW layer 2 |  | 6.48113 | 0.08498 |  |  |  | blanket-specific mixtures | Material cards for BM11_C01
531 | FW layer 3 |  | 7.02890 | 0.09754 |  |  |  | blanket-specific mixtures | Material cards for BM11_C01
551 | FW beam body |  | 4.30769 | 0.07786 |  |  |  | blanket-specific mixtures | Material cards for BM11_C01
591 | SB main body |  | 7.22670 | 0.08688 |  |  |  | blanket-specific mixtures | Material cards for BM11_C01
572 | H-O-Fe |  | 2.43297357987640 | 8.93431479273393e-02 |  |  |  | blanket-specific mixtures | Material cards for BM12_C03
592 | Fe-Cr-Ni |  | 7.43909933920856 | 8.77730897619254e-02 |  |  |  | blanket-specific mixtures | Material cards for BM12_C03
512 | Cu-H-O |  | 7.52176591372406 | 9.12693710449151e-02 |  |  |  | blanket-specific mixtures | Material cards for BM12_C03
532 | Fe-H-Cr |  | 5.39604781241956 | 8.12597046258378e-02 |  |  |  | blanket-specific mixtures | Material cards for BM12_C03
552 | Fe-H-O |  | 5.30217044916710 | 8.83056490508178e-02 |  |  |  | blanket-specific mixtures | Material cards for BM12_C03
3592 | Fe-Cr-Ni |  | 7.45389097714413 | 8.77312207188346e-02 |  |  |  | blanket-specific mixtures | Material cards for BM12_S02
2592 | Fe-Cr-Ni |  | 7.42253386077911 | 8.76424970456060e-02 |  |  |  | blanket-specific mixtures | Material cards for BM12_C02
1592 | Fe-Cr-Ni |  | 7.39415786471226 | 8.70586119425008e-02 |  |  |  | blanket-specific mixtures | Material cards for BM12_S01
4513 | [7 empty] | blanket-specific mixtures | Material cards for BM13_C03
4533 | [7 empty] | blanket-specific mixtures | Material cards for BM13_C03
4553 | [7 empty] | blanket-specific mixtures | Material cards for BM13_C03
4593 | [7 empty] | blanket-specific mixtures | Material cards for BM13_C03
3513 | [7 empty] | blanket-specific mixtures | Material cards for BM13_S02
3533 | [7 empty] | blanket-specific mixtures | Material cards for BM13_S02
3553 | [7 empty] | blanket-specific mixtures | Material cards for BM13_S02
3593 | [7 empty] | blanket-specific mixtures | Material cards for BM13_S02
2513 | [7 empty] | blanket-specific mixtures | Material cards for BM13_C02
2533 | [7 empty] | blanket-specific mixtures | Material cards for BM13_C02
2553 | [7 empty] | blanket-specific mixtures | Material cards for BM13_C02
2593 | [7 empty] | blanket-specific mixtures | Material cards for BM13_C02
1513 | [7 empty] | blanket-specific mixtures | Material cards for BM13_S01
1533 | [7 empty] | blanket-specific mixtures | Material cards for BM13_S01
1553 | [7 empty] | blanket-specific mixtures | Material cards for BM13_S01
1593 | [7 empty] | blanket-specific mixtures | Material cards for BM13_S01
513 | [7 empty] | blanket-specific mixtures | Material cards for BM13_C01
533 | [7 empty] | blanket-specific mixtures | Material cards for BM13_C01
553 | [7 empty] | blanket-specific mixtures | Material cards for BM13_C01
593 | [7 empty] | blanket-specific mixtures | Material cards for BM13_C01
3514 | [7 empty] | blanket-specific mixtures | Material cards for BM14_S02
3534 | [7 empty] | blanket-specific mixtures | Material cards for BM14_S02
3554 | [7 empty] | blanket-specific mixtures | Material cards for BM14_S02
3594 | [7 empty] | blanket-specific mixtures | Material cards for BM14_S02
1514 | [7 empty] | blanket-specific mixtures | Material cards for BM14_S01
1534 | [7 empty] | blanket-specific mixtures | Material cards for BM14_S01
1554 | [7 empty] | blanket-specific mixtures | Material cards for BM14_S01
1594 | [7 empty] | blanket-specific mixtures | Material cards for BM14_S01
3515 | [7 empty] | blanket-specific mixtures | Material cards for BM15_S02
3535 | [7 empty] | blanket-specific mixtures | Material cards for BM15_S02
3555 | [7 empty] | blanket-specific mixtures | Material cards for BM15_S02
3595 | [7 empty] | blanket-specific mixtures | Material cards for BM15_S02
1515 | [7 empty] | blanket-specific mixtures | Material cards for BM15_S01
1535 | [7 empty] | blanket-specific mixtures | Material cards for BM15_S01
1555 | [7 empty] | blanket-specific mixtures | Material cards for BM15_S01
1595 | [7 empty] | blanket-specific mixtures | Material cards for BM15_S01
4516 | [7 empty] | blanket-specific mixtures | Material cards for BM16_C03
4536 | [7 empty] | blanket-specific mixtures | Material cards for BM16_C03
4556 | [7 empty] | blanket-specific mixtures | Material cards for BM16_C03
4596 | [7 empty] | blanket-specific mixtures | Material cards for BM16_C03
3516 | [7 empty] | blanket-specific mixtures | Material cards for BM16_S02
3536 | [7 empty] | blanket-specific mixtures | Material cards for BM16_S02
3556 | [7 empty] | blanket-specific mixtures | Material cards for BM16_S02
3596 | [7 empty] | blanket-specific mixtures | Material cards for BM16_S02
2516 | [7 empty] | blanket-specific mixtures | Material cards for BM16_C02
2536 | [7 empty] | blanket-specific mixtures | Material cards for BM16_C02
2556 | [7 empty] | blanket-specific mixtures | Material cards for BM16_C02
2596 | [7 empty] | blanket-specific mixtures | Material cards for BM16_C02
1516 | [7 empty] | blanket-specific mixtures | Material cards for BM16_S01
1536 | [7 empty] | blanket-specific mixtures | Material cards for BM16_S01
1556 | [7 empty] | blanket-specific mixtures | Material cards for BM16_S01
1596 | [7 empty] | blanket-specific mixtures | Material cards for BM16_S01
516 | [7 empty] | blanket-specific mixtures | Material cards for BM16_C01
536 | [7 empty] | blanket-specific mixtures | Material cards for BM16_C01
556 | [7 empty] | blanket-specific mixtures | Material cards for BM16_C01
596 | [7 empty] | blanket-specific mixtures | Material cards for BM16_C01
4517 | [7 empty] | blanket-specific mixtures | Material cards for BM17_C03
4537 | [7 empty] | blanket-specific mixtures | Material cards for BM17_C03
4557 | [7 empty] | blanket-specific mixtures | Material cards for BM17_C03
4597 | [7 empty] | blanket-specific mixtures | Material cards for BM17_C03
3517 | [7 empty] | blanket-specific mixtures | Material cards for BM17_S02
3537 | [7 empty] | blanket-specific mixtures | Material cards for BM17_S02
3557 | [7 empty] | blanket-specific mixtures | Material cards for BM17_S02
3597 | [7 empty] | blanket-specific mixtures | Material cards for BM17_S02
2517 | [7 empty] | blanket-specific mixtures | Material cards for BM17_C02
2537 | [7 empty] | blanket-specific mixtures | Material cards for BM17_C02
2557 | [7 empty] | blanket-specific mixtures | Material cards for BM17_C02
2597 | [7 empty] | blanket-specific mixtures | Material cards for BM17_C02
1517 | [7 empty] | blanket-specific mixtures | Material cards for BM17_S01
1537 | [7 empty] | blanket-specific mixtures | Material cards for BM17_S01
1557 | [7 empty] | blanket-specific mixtures | Material cards for BM17_S01
1597 | [7 empty] | blanket-specific mixtures | Material cards for BM17_S01
517 | [7 empty] | blanket-specific mixtures | Material cards for BM17_C01
537 | [7 empty] | blanket-specific mixtures | Material cards for BM17_C01
557 | [7 empty] | blanket-specific mixtures | Material cards for BM17_C01
597 | [7 empty] | blanket-specific mixtures | Material cards for BM17_C01
4518 | [7 empty] | blanket-specific mixtures | Material cards for BM18_C03
4538 | [7 empty] | blanket-specific mixtures | Material cards for BM18_C03
4558 | [7 empty] | blanket-specific mixtures | Material cards for BM18_C03
4598 | [7 empty] | blanket-specific mixtures | Material cards for BM18_C03
3518 | [7 empty] | blanket-specific mixtures | Material cards for BM18_S02
3538 | [7 empty] | blanket-specific mixtures | Material cards for BM18_S02
3558 | [7 empty] | blanket-specific mixtures | Material cards for BM18_S02
3598 | [7 empty] | blanket-specific mixtures | Material cards for BM18_S02
2518 | [7 empty] | blanket-specific mixtures | Material cards for BM18_C02
2538 | [7 empty] | blanket-specific mixtures | Material cards for BM18_C02
2558 | [7 empty] | blanket-specific mixtures | Material cards for BM18_C02
2598 | [7 empty] | blanket-specific mixtures | Material cards for BM18_C02
1518 | [7 empty] | blanket-specific mixtures | Material cards for BM18_S02
1538 | [7 empty] | blanket-specific mixtures | Material cards for BM18_S02
1558 | [7 empty] | blanket-specific mixtures | Material cards for BM18_S02
1598 | [7 empty] | blanket-specific mixtures | Material cards for BM18_S02
518 | [7 empty] | blanket-specific mixtures | Material cards for BM18_C01
538 | [7 empty] | blanket-specific mixtures | Material cards for BM18_C01
558 | [7 empty] | blanket-specific mixtures | Material cards for BM18_C01
598 | [7 empty] | blanket-specific mixtures | Material cards for BM18_C01
6007 | [7 empty] | PLACE-HOLDER MATERIALS FOR IN-VESSEL DIAGNOSTICS
6008 | [7 empty] | PLACE-HOLDER MATERIALS FOR IN-VESSEL DIAGNOSTICS
6009 | [7 empty] | PLACE-HOLDER MATERIALS FOR IN-VESSEL DIAGNOSTICS
6010 | [7 empty] | PLACE-HOLDER MATERIALS FOR IN-VESSEL DIAGNOSTICS
7003 | [7 empty] | PLACE-HOLDER MATERIALS FOR IN-VESSEL DIAGNOSTICS
7004 | [7 empty] | PLACE-HOLDER MATERIALS FOR IN-VESSEL DIAGNOSTICS
7005 | [7 empty] | PLACE-HOLDER MATERIALS FOR IN-VESSEL DIAGNOSTICS
107001 | SS316L(N)-IG |  | 7.93 |  | ITER_D_VPQ4V9 |  |  | Materials DGUPP
107002 | STEEL 660 |  | 8.00 |  | ITER_D_REYV5V v2.3 - PCR-722 | Co-0.2% |  | Materials DGUPP
107003 | STEEL 660 |  | 8.00 |  | ITER_D_REYV5V v2.3 - PCR-722 | Co-0.03% |  | Materials DGUPP
107004 | AlBr (CUAL10NI5FE4) |  | 7.6 |  |  |  |  | Materials DGUPP
107005 | SS304L |  | 7.93 |  | ITER_D_REYV5V v2.3 - PCR-722 |  |  | Materials DGUPP
107006 | INCONEL 718 |  | 8.2 |  | HTN8X3 v2.1 |  |  | Materials DGUPP
107007 | WATER |  | 0.946 |  |  |  |  | Materials DGUPP
107009 | SS316L(N)-IG |  | 7.93 |  | ITER_D_REYV5V v2.3 - PCR-722 |  |  | Materials DGUPP
107301 | SS316L(N)-IG |  | 7.93 |  | ITER_D_REYV5V v2.3 - PCR-722 | Co-0.05% |  | Materials DGEPP
107302 | SS316L(N)-IG |  | 7.93 |  | ITER_D_REYV5V v2.3 - PCR-722 | Co-0.03% |  | Materials DGEPP
107303 | STEEL 660 |  | 8.00 |  | ITER_D_REYV5V v2.3 - PCR-722 | Co-0.2% |  | Materials DGEPP
107304 | STEEL 660 |  | 8.00 |  | ITER_D_REYV5V v2.3 - PCR-722 | Co-0.03% |  | Materials DGEPP
107305 | AlBr (CUAL10NI5FE4) |  | 7.6 |  | ITER_D_REYV5V v2.3 - PCR-722 |  |  | Materials DGEPP
107306 | SS304L |  | 7.93 |  | ITER_D_REYV5V v2.3 - PCR-722 |  |  | Materials DGEPP
107307 | INCONEL 718 |  | 8.2 |  |  |  |  | Materials DGEPP
107308 | WATER |  | 0.946 |  |  |  |  | Materials DGEPP
107309 | MIX 25% SS316L(N)-IG + 75% WATER |  |  |  |  | vol% |  | Materials DGEPP
107310 | MIX 90% SS316L(N)-IG + 10% WATER | [6 empty] | Materials DGEPP
107311 | MIX 49.9% B4C + 1.83% SS316L(N)-IG + 48.3% VOID | [6 empty] | Materials DGEPP
107701 | BORATED HEAVY CONCRETE |  | 3.6 | 8.45178E-002 | ITER_D_T98C4W |  |  | Materials BSP-UP
107702 | NORMAL CONCRETE |  | 2.2 | 7.05691E-002 | ITER_D_T98C4W |  |  | Materials BSP-UP
107703 | SS304L |  | 7.93 |  | ITER_D_REYV5V v2.3 - PCR-722 |  |  | Materials BSP-UP
108001 | BORATED HEAVY CONCRETE |  | 3.6 | 8.45178E-002 | ITER_D_T98C4W |  |  | Materials BSP-EP
108002 | NORMAL CONCRETE |  | 2.2 | 7.05691E-002 | ITER_D_T98C4W |  |  | Materials BSP-EP
108003 | SS304L |  | 7.93 |  | ITER_D_REYV5V v2.3 - PCR-722 |  |  | Materials BSP-EP
108502 | MIX 69.24% 316L + 30.76% Ni-Al-Br |  | 7.8284 |  |  |  |  | Materials LP-TCP
108511 | S316L |  | 8.03 |  | ITER_D_HTN8X3 v2.1 - Section 13.8 |  |  | Materials LP-TCP
108512 | SS304/304L |  | 8.03 |  | ITER_D_HTN8X3 v2.1 (Cryostat, 14.1 Plates) |  |  | Materials LP-TCP
108513 | SS304/304L |  | 8.03 |  | ITER_D_HTN8X3 v2.1 (Cryostat, 14.1) |  |  | Materials LP-TCP
108514 | SS304 |  | 7.93 |  | ITER_D_HTN8X3 v2.1 (Vacuum Vessel Ports, 9.3) |  |  | Materials LP-TCP
108515 | SS304/304L |  | 8.03 |  | ITER_D_HTN8X3 v2.1 (Cryostat, 14.1) |  |  | Materials LP-TCP
108516 | SS304L (UNS S30404) |  | 8.03 |  | ITER_D_HTN8X3 v2.1, 15 PIPES FOR COOLING WATER SYSTEM (PBS 26) |  |  | Materials LP-TCP
108517 | Normal concrete |  | 2.2875 |  | UJ4F5B; 10 Apr 2017 / 1.1 / Approved |  |  | Materials LP-TCP
108518 | BORATED HEAVY CONCRETE | 3.9 | 3.6 |  | ITER_D_T98C4W (ITER_D_QZ7BEK V1.3, ITER_D_RJLLFY V2.1) |  |  | Materials LP-TCP
108519 | INCONEL 625, CROYSTAT BELLOWS |  | 8.44 |  |  |  |  | Materials LP-TCP
108520 | WATER |  | 0.946 |  |  |  |  | Materials LP-TCP
110501 | coolant layer |  | 7.33208 | 0.08521 |  |  |  | Materials TFC
110502 | coolant layer - plasma facing |  | 7.51823 | 0.08390
110503 | coolant inboard leg |  | 2.58261 | 0.07464
110504 | coolant inboard leg - plasma facing |  | 5.76547 | 0.07237